## Aluminum nitride ceramics
Type of the raw powder | Purity of the type I raw powder (wt.%) | Oxygen content of the type I raw powder (wt.%) | Particle size of the type I raw powder (μm) | Content of the type I raw powder (wt.%) | Purity of the type II raw powder (wt.%) | Oxygen content of the type II raw powder (wt.%) | Particle size of the type II raw powder (μm) | Content of the type II raw powder (wt.%) | Purity of the type III raw powder (wt.%) | Oxygen content of the type III raw powder (wt.%) | Particle size of the type III raw powder (μm) | Content of the type III raw powder(wt.%) | Type I of the sintering additive | Particle size of the type I sintering additive (μm) | Content of the type I sintering additive (wt.%) | Type II of the sintering additive | Particle size of the type II sintering additive(μm) | Content of the type II sintering additive(wt.%) | Type III of the sintering additive | Particle size of the type III sintering additive(μm) | Content of the type III sintering additive(wt.%) | Type IV of the sintering additive | Particle size of the type IV sintering additive(μm) | Content of the type IV sintering additive(wt.%) | Type V of the sintering additive | Particle size of the type V sintering additive(μm) | Content of the type V sintering additive(wt.%) | Forming method | Sintering method I | Sintering atmosphere I | Sintering pressure I (MPa) | Sintering temperature I | Holding time at sintering temperature I (h) | Sintering method II | Sintering atmosphere II | Sintering pressure II (MPa) | Sintering temperature II | Holding time at sintering temperature II (h) | Sintering method III | Sintering atmosphere III | Sintering pressure III (MPa) | Sintering temperature III | Holding time at sintering temperature III (h) | cooling rate (℃/hr) | Density (g ·cm-3) | Relative density (%) | Grain size (μm) | Three-point bending strength (MPa) | Four-point bending strength (MPa) | Fracture toughness(MPa ·m1/2) | Vickers hardness (GPa) | Thermal conductivity (W·m-1 ·K-1) | Four-point bending strength (MPa)
AlN |  |  |  | 98 | [8 empty] | Y2O3 |  | 1 | Al |  | 1 | [9 empty] | CIP (250MPa) | Pressureless sintering | N2 |  | 1850 | 2 | [11 empty] | 3.27 | >98 |  | 320 |  |  |  | 200
AlN |  |  |  | 99.95 | [11 empty] | C |  | 0.05 | [10 empty] | Hot-pressing sintering |  | 9 | 1800 | 1 | [18 empty] | 160(On electrical level)/150(On electrical level)
AlN |  |  |  | 99.945 | [11 empty] | C |  | 0.055 | [10 empty] | Hot-pressing sintering |  | 9 | 1800 | 1 | [18 empty] | 150/160
AlN |  |  |  | 99.97 | [11 empty] | C |  | 0.03 | [10 empty] | Hot-pressing sintering |  | 6 | 1750 | 2 | [18 empty] | 155/145
AlN |  |  |  | 99.97 | [11 empty] | C |  | 0.03 | [10 empty] | Hot-pressing sintering |  | 6 | 1750 | 2 | [18 empty] | 145/155
AlN |  |  |  | 99.97 | [11 empty] | C |  | 0.03 | [10 empty] | Hot-pressing sintering |  | 20 | 1820 | 1 | [18 empty] | 145/145
AlN |  |  |  | 99.975 | [11 empty] | C |  | 0.025 | [10 empty] | Hot-pressing sintering |  | 8.5 | 1850 | 40 | [18 empty] | 140/140
AlN | 97.8 |  | 1.31 | 100 | [24 empty] | Hot-pressing sintering | N2 | 10 | 2000 | 2 | [11 empty] | 3.26 |  |  | 415(1200℃) |  |  |  | 75
AlN | 97.8 |  | 1.31 | 99.8 | [8 empty] | CaO |  | 0.2 | [13 empty] | Hot-pressing sintering | N2 | 10 | 2000 | 2 | [11 empty] | 3.28 |  |  | 451(1200℃) |  |  |  | 79
AlN | 97.8 |  | 1.31 | 100 | [23 empty] | Dry pressing+CIP(100MPa) | Pressureless sintering | N2 |  | 1900 | 3 | [11 empty] | 2.93 | [6 empty] | 48
AlN | 97.8 | 1.1 | 1.31 | 97 | [8 empty] | CaO |  | 3 | [12 empty] | Dry pressing+CIP(100MPa) | Pressureless sintering | N2 |  | 1900 | 3 | [11 empty] | 3.23 | [6 empty] | 64
AlN | 96.8 | 2.1 | 1.22 | 100 | [24 empty] | Hot-pressing sintering | N2 | 10 | 2000 | 2 | [11 empty] | 3.25 |  |  | 355(1200℃) |  |  |  | 52
AlN | 96.8 | 2.1 | 1.22 | 99.5 | [8 empty] | Y2O3 |  | 0.5 | [13 empty] | Hot-pressing sintering |  | 20 | 1400 | 2 | [11 empty] | 3.27 | [6 empty] | 56
AlN | 96.8 | 2.1 | 1.22 | 96 | [8 empty] | CaO |  | 4 | [13 empty] | Pressureless sintering | N2 |  | 1900 | 3 | [11 empty] | 3.2 | [6 empty] | 42
AlN | 96.9 | 1.3 | 1.42 | 100 | [24 empty] | Hot-pressing sintering | N2 | 10 | 2000 | 2 | [11 empty] | 3.26 | [6 empty] | 50
AlN | 96.9 | 1.3 | 1.42 | 99.8 | [8 empty] | BaO |  | 0.2 | [13 empty] | Hot-pressing sintering | N2 | 10 | 2000 | 2 | [11 empty] | 3.27 | [6 empty] | 55
AlN | 96.9 | 1.5 | 1.44 | 100 | [24 empty] | Hot-pressing sintering |  | 20 | 1400 | 2 | [11 empty] | 3.26 | [6 empty] | 60
AlN | 96.9 | 1.5 | 1.5 | 100 | [24 empty] | Hot-pressing sintering | N2 | 10 | 2000 | 2 | [11 empty] | 3.28 | [6 empty] | 63
AlN | 92 | 3.8 | 1.8 | 100 | [24 empty] | Hot-pressing sintering | N2 | 10 | 2000 | 2 | [11 empty] | 3.12 |  |  | 203(1200℃) |  |  |  | 28(Control group)
AlN | 96.1 | 1.9 | 3.9 | 100 | [24 empty] | Hot-pressing sintering | N2 | 10 | 2000 | 2 | [11 empty] | 2.98 |  |  | 249(1200℃)
AlN | 96.1 | 1.9 | 3.9 | 99.8 | [8 empty] | CaO |  | 0.2 | [13 empty] | Hot-pressing sintering | N2 | 10 | 2000 | 2 | [11 empty] | 3.11 |  |  | 256(1200℃) |  |  |  | 35(Control group)
AlN | 96.4 | 1.8 | 1.8 | 100 | [24 empty] | Hot-pressing sintering | N2 | 10 | 2000 | 2 | [11 empty] | 3.22 |  |  | 274(1200℃) |  |  |  | 33(Control group)
AlN | 97.8 |  | 1.31 | 97 | [8 empty] | CaO |  | 3 | [13 empty] | Hot-pressing sintering | N2 | 10 | 2000 | 2 | [11 empty] | 3.27 | [6 empty] | 72(Contact Method)/91(Non-contact method)
AlN | 97.8 |  | 1.31 | 98 | [8 empty] | CaO |  | 2 | [12 empty] | Dry pressing+CIP(100MPa) | Pressureless sintering | N2 |  | 1900 | 3 | [11 empty] | 3.24 | [6 empty] | 73/95
AlN | 97.8 |  | 1.31 | 99.5 | [8 empty] | CaO |  | 0.5 | [13 empty] | Hot-pressing sintering | N2 | 10 | 2000 | 2 | [11 empty] | 3.22 | [6 empty] | 75/98
AlN |  |  | 1.2 | 97 | [8 empty] | CaCO3 | 0.3 | 1.5 | [6 empty] | C |  | 1.5 |  |  |  | Dry pressing(200Mpa) | Pressureless sintering | N2 |  | 1800 | 0.5 | [12 empty] | 98.5 | [5 empty] | 62.802
AlN |  |  | 1.2 | 98.5 | [8 empty] | CaCO3 | 0.3 | 1.5 | [12 empty] | Dry pressing(200Mpa) | Pressureless sintering | N2 |  | 1800 | 0.5 | [12 empty] | 98.4 | [5 empty] | 41.868(Control group)
AlN |  |  | 1.2 | 98.8 | [8 empty] | CaCO3 | 0.5 | 0.2 | [6 empty] | C |  | 1 |  |  |  | Dry pressing(200Mpa) | Pressureless sintering | N2 |  | 1800 | 1 | [12 empty] | 98.5 | [5 empty] | 71.1756
AlN |  |  | 1.2 | 97.5 | [8 empty] | CaCO3 | 0.5 | 0.5 | [6 empty] | C |  | 2 |  |  |  | Dry pressing(200Mpa) | Pressureless sintering | N2 |  | 1800 | 1 | [12 empty] | 99.3 | [5 empty] | 66.9888
AlN |  |  | 1.2 | 97 | [8 empty] | CaCO3 | 0.5 | 1 | [6 empty] | C |  | 2 |  |  |  | Dry pressing(200Mpa) | Pressureless sintering | N2 |  | 1800 | 1 | [12 empty] | 99 | [5 empty] | 66.9888
AlN |  |  | 1.2 | 95 | [8 empty] | CaCO3 | 0.5 | 2 | [6 empty] | C |  | 3 |  |  |  | Dry pressing(200Mpa) | Pressureless sintering | N2 |  | 1800 | 1 | [12 empty] | 98.5 | [5 empty] | 62.802
AlN |  |  | 1.2 | 97 | [8 empty] | CaCO3 | 0.5 | 4 | [6 empty] | C |  | 3 |  |  |  | Dry pressing(200Mpa) | Pressureless sintering | N2 |  | 1800 | 1 | [12 empty] | 98.5 | [5 empty] | 62.802
AlN |  |  | 1.2 | 96 | [8 empty] | CaCO3 | 0.5 | 2 | [6 empty] | C |  | 2 |  |  |  | Dry pressing(200Mpa) | Pressureless sintering | N2 |  | 1780 | 1 | [12 empty] | 98.5 | [5 empty] | 71.1756
AlN |  |  | 1.2 | 96 | [8 empty] | CaCO3 | 0.5 | 2 | [6 empty] | C |  | 2 |  |  |  | Dry pressing(200Mpa) | Pressureless sintering | N2 |  | 1750 | 1 | [12 empty] | 98 | [5 empty] | 71.1756
AlN |  |  | 1.2 | 98.8 | [8 empty] | CaCO3 | 0.5 | 0.2 | [6 empty] | C |  | 1 |  |  |  | Dry pressing(200Mpa) | Pressureless sintering | N2 |  | 1850 | 1 | [12 empty] | 99.5 | [5 empty] | 66.9888
AlN |  |  | 1.2 | 99 | [8 empty] | CaCO3 | 0.5 | 1 | [12 empty] | Dry pressing(200Mpa) | Pressureless sintering | N2 |  | 1800 | 1 | [12 empty] | 99 | [5 empty] | 50.2416(Control group)
AlN |  |  | 1.2 | 98 | [17 empty] | C |  | 2 |  |  |  | Dry pressing(200Mpa) | Pressureless sintering | N2 |  | 1800 | 1 | [12 empty] | 82.5
AlN |  |  | 1.2 | 90 | [8 empty] | CaCO3 | 0.5 | 8 | [6 empty] | C |  | 2 |  |  |  | Dry pressing(200Mpa) | Pressureless sintering | N2 |  | 1800 | 1 | [12 empty] | 97.2 | [5 empty] | 41.868(Control group)
AlN |  |  | 1.2 | 96 | [8 empty] | BaCO3 | 0.5 | 2 | [6 empty] | C |  | 2 |  |  |  | Dry pressing(200Mpa) | Pressureless sintering | N2 |  | 1800 | 0.5 | [12 empty] | 98.9 | [5 empty] | 66.9888
AlN |  |  | 1.2 | 96.5 | [8 empty] | SrCO3 | 0.5 | 2 | [6 empty] | C |  | 1.5 |  |  |  | Dry pressing(200Mpa) | Pressureless sintering | N2 |  | 1800 | 0.5 | [12 empty] | 98.9 | [5 empty] | 62.802
AlN |  |  | 1.2 | 96 | [8 empty] | BaO(BaNO3) | 1.4 | 2 | [6 empty] | C |  | 2 |  |  |  | Dry pressing(200Mpa) | Pressureless sintering | N2 |  | 1800 | 0.5 | [12 empty] | 98.2 | [5 empty] | 62.802
AlN |  |  | 1.8 | 96 | [8 empty] | CaO(CaCO3) | 1 | 1 |  |  |  | Al2O3 |  | 1 | C |  | 2 |  |  |  | Dry pressing(200Mpa) | Pressureless sintering | N2 |  | 1800 | 0.5 | [12 empty] | 98.8 | [5 empty] | 62.802
AlN |  |  | 1.2 | 97 | [8 empty] | CaCO3 | 0.3 | 1.5 | [6 empty] | C |  | 1.5 |  |  |  | Dry pressing(200Mpa) | Pressureless sintering | N2 |  | 1800 | 0.5 | HIP |  | 100 | 1750 | 1 | [7 empty] | >99 | [5 empty] | 71.1756
AlN |  |  | 1.2 | 96 | [8 empty] | BaCO3 | 0.5 | 2 | [6 empty] | C |  | 2 |  |  |  | Dry pressing(200Mpa) | Pressureless sintering | N2 |  | 1800 | 0.5 | HIP |  | 100 | 1750 | 1 | [7 empty] | >99 | [5 empty] | 71.1756
AlN |  |  | 2 | 98 | [8 empty] | CaC2 |  | 2 | [12 empty] | Dry pressing+CIP(200MPa) | Pressureless sintering | N2 |  | 1800 | 2 | [18 empty] | 140
AlN |  |  | 2 | 98 | [8 empty] | SrC2 |  | 2 | [12 empty] | Dry pressing+CIP(200MPa) | Pressureless sintering | N2 |  | 1800 | 2 | [18 empty] | 130
AlN |  |  | 2 | 98 | [8 empty] | BaC2 |  | 2 | [12 empty] | Dry pressing+CIP(200MPa) | Pressureless sintering | N2 |  | 1800 | 2 | [18 empty] | 120
AlN |  |  | 2 | 98 | [8 empty] | Na2C2 |  | 2 | [12 empty] | Dry pressing+CIP(200MPa) | Pressureless sintering | N2 |  | 1800 | 2 | [18 empty] | 90
AlN |  |  | 2 | 98 | [8 empty] | K2C2 |  | 2 | [12 empty] | Dry pressing+CIP(200MPa) | Pressureless sintering | N2 |  | 1800 | 2 | [18 empty] | 80
AlN |  |  | 2 | 98 | [8 empty] | Rb2C2 |  | 2 | [12 empty] | Dry pressing+CIP(200MPa) | Pressureless sintering | N2 |  | 1800 | 2 | [18 empty] | 90
AlN |  |  | 2 | 98 | [8 empty] | CsC2 |  | 2 | [12 empty] | Dry pressing+CIP(200MPa) | Pressureless sintering | N2 |  | 1800 | 2 | [18 empty] | 90
AlN |  |  | 2 | 98 | [8 empty] | CuC2 |  | 2 | [12 empty] | Dry pressing+CIP(200MPa) | Pressureless sintering | N2 |  | 1800 | 2 | [18 empty] | 110
AlN |  |  | 2 | 98 | [8 empty] | Ag2C2 |  | 2 | [12 empty] | Dry pressing+CIP(200MPa) | Pressureless sintering | N2 |  | 1800 | 2 | [18 empty] | 110
AlN |  |  | 2 | 98 | [8 empty] | MgC2 |  | 2 | [12 empty] | Dry pressing+CIP(200MPa) | Pressureless sintering | N2 |  | 1800 | 2 | [18 empty] | 100
AlN |  |  | 2 | 98 | [8 empty] | CdC2 |  | 2 | [12 empty] | Dry pressing+CIP(200MPa) | Pressureless sintering | N2 |  | 1800 | 2 | [18 empty] | 80
AlN |  |  | 2 | 98 | [8 empty] | HgC2 |  | 2 | [12 empty] | Dry pressing+CIP(200MPa) | Pressureless sintering | N2 |  | 1800 | 2 | [18 empty] | 80
AlN |  |  | 2 | 98 | [8 empty] | ZnC2 |  | 2 | [12 empty] | Dry pressing+CIP(200MPa) | Pressureless sintering | N2 |  | 1800 | 2 | [18 empty] | 110
AlN |  |  | 2 | 98 | [8 empty] | Al2C6 |  | 2 | [12 empty] | Dry pressing+CIP(200MPa) | Pressureless sintering | N2 |  | 1800 | 2 | [18 empty] | 110
AlN |  |  | 2 | 98 | [8 empty] | Ce2C6 |  | 2 | [12 empty] | Dry pressing+CIP(200MPa) | Pressureless sintering | N2 |  | 1800 | 2 | [18 empty] | 90
AlN |  |  | 2 | 98 | [8 empty] | CaC2 |  | 1 | SrC2 |  | 1 | [9 empty] | Dry pressing+CIP(200MPa) | Pressureless sintering | N2 |  | 1800 | 2 | [18 empty] | 140
AlN |  |  | 2 | 98 | [8 empty] | CaC2 |  | 1 | BaC2 |  | 1 | [9 empty] | Dry pressing+CIP(200MPa) | Pressureless sintering | N2 |  | 1800 | 2 | [18 empty] | 130
AlN |  |  | 2 | 98 | [8 empty] | SrC2 |  | 1 | BaC2 |  | 1 | [9 empty] | Dry pressing+CIP(200MPa) | Pressureless sintering | N2 |  | 1800 | 2 | [18 empty] | 120
AlN |  |  | 2 | 98 | [8 empty] | CaC2 |  | 1.5 | Rb2C2 |  | 0.5 | [9 empty] | Dry pressing+CIP(200MPa) | Pressureless sintering | N2 |  | 1800 | 2 | [18 empty] | 100
AlN |  |  | 2 | 98 | [8 empty] | CaC2 |  | 0.5 | CuC2 |  | 1.5 | [9 empty] | Dry pressing+CIP(200MPa) | Pressureless sintering | N2 |  | 1800 | 2 | [18 empty] | 100
AlN |  |  | 2 | 98 | [8 empty] | CaC2 |  | 1 | SrC2 |  | 0.5 | BaC2 |  | 0.5 | [6 empty] | Dry pressing+CIP(200MPa) | Pressureless sintering | N2 |  | 1800 | 2 | [18 empty] | 120
AlN |  |  | 2 | 98 | [8 empty] | CaC2 |  | 1 | MgC2 |  | 0.5 | ZnC2 |  | 0.5 | [6 empty] | Dry pressing+CIP(200MPa) | Pressureless sintering | N2 |  | 1800 | 2 | [18 empty] | 110
AlN |  |  | 2 | 100 | [23 empty] | Dry pressing+CIP(200MPa) | Pressureless sintering | N2 |  | 1800 | 2 | [18 empty] | 30
AlN |  |  | 2 | 99.4 | [8 empty] | CaO |  | 0.6 | [12 empty] | Dry pressing+CIP(200MPa) | Pressureless sintering | N2 |  | 1800 | 2 | [18 empty] | 55
AlN |  |  | 2 | 99.98 | [8 empty] | CaC2 |  | 0.02 | [12 empty] | Dry pressing+CIP(200MPa) | Hot-pressing sintering | N2 | 20 | 1900 | 4 | [12 empty] | 98 | [5 empty] | 70
AlN |  |  | 2 | 99.99 | [8 empty] | SrC2 |  | 0.01 | [12 empty] | Dry pressing+CIP(200MPa) | Hot-pressing sintering | N2 | 10 | 1900 | 4 | [12 empty] | 98 | [5 empty] | 80
AlN |  |  | 2 | 99.5 | [8 empty] | BaC2 |  | 0.5 | [12 empty] | Dry pressing+CIP(200MPa) | Hot-pressing sintering | N2 | 0 | 1900 | 1 | [12 empty] | 97 | [5 empty] | 60
AlN |  |  | 2 | 99 | [8 empty] | CaC2 |  | 1 | [12 empty] | Dry pressing+CIP(200MPa) | Hot-pressing sintering | N2 | 0 | 1800 | 2 | [12 empty] | 98 | [5 empty] | 130
AlN |  |  | 2 | 99 | [8 empty] | CaC2 |  | 1 | [12 empty] | Dry pressing+CIP(200MPa) | Hot-pressing sintering | N2 | 20 | 1800 | 2 | [12 empty] | 99 | [5 empty] | 160
AlN |  |  | 2 | 99 | [8 empty] | ZnC2 |  | 1 | [12 empty] | Dry pressing+CIP(200MPa) | Hot-pressing sintering | N2 | 10 | 2000 | 2 | [12 empty] | 98 | [5 empty] | 90
AlN |  |  | 2 | 98 | [8 empty] | Na2C2 |  | 2 | [12 empty] | Dry pressing+CIP(200MPa) | Hot-pressing sintering | N2 | 0 | 2000 | 2 | [12 empty] | 96 | [5 empty] | 80
AlN |  |  | 2 | 96 | [8 empty] | K2C2 |  | 4 | [12 empty] | Dry pressing+CIP(200MPa) | Hot-pressing sintering | N2 | 20 | 2000 | 1 | [12 empty] | 98 | [5 empty] | 100
AlN |  |  | 2 | 93 | [8 empty] | CsC2 |  | 7 | [12 empty] | Dry pressing+CIP(200MPa) | Hot-pressing sintering | N2 | 40 | 1900 | 1 | [12 empty] | 98 | [5 empty] | 90
AlN |  |  | 2 | 90 | [8 empty] | CaC2 |  | 10 | [12 empty] | Dry pressing+CIP(200MPa) | Hot-pressing sintering | N2 | 0 | 1900 | 1 | [12 empty] | 96 | [5 empty] | 70
AlN |  |  | 2 | 90 | [8 empty] | CaC2 |  | 10 | [12 empty] | Dry pressing+CIP(200MPa) | Hot-pressing sintering | N2 | 10 | 1800 | 2 | [12 empty] | 98 | [5 empty] | 80
AlN |  |  | 2 | 96 | [8 empty] | CaC2 |  | 2 | BaC2 |  | 2 | [9 empty] | Dry pressing+CIP(200MPa) | Hot-pressing sintering | N2 | 0 | 1800 | 2 | [12 empty] | 97 | [5 empty] | 70
AlN |  |  | 2 | 93 | [8 empty] | CaC2 |  | 3 | Na2C2 |  | 4 | [9 empty] | Dry pressing+CIP(200MPa) | Hot-pressing sintering | N2 | 0 | 1800 | 2 | [12 empty] | 97 | [5 empty] | 60
AlN |  |  | 2 | 94 | [8 empty] | CaC2 |  | 2 | SrC2 |  | 2 | BaC2 |  | 2 | [6 empty] | Dry pressing+CIP(200MPa) | Hot-pressing sintering | N2 | 10 | 1800 | 2 | [12 empty] | 98 | [5 empty] | 70
AlN |  |  | 2 | 90 | [8 empty] | CaC2 |  | 4 | SrC2 |  | 4 | BaC2 |  | 2 | [6 empty] | Dry pressing+CIP(200MPa) | Hot-pressing sintering | N2 | 20 | 1800 | 2 | [12 empty] | 98 | [5 empty] | 60
AlN |  |  | 2 | 99.99 | [8 empty] | CaC2 |  | 0.01 | [12 empty] | Dry pressing+CIP(200MPa) | Pressureless sintering | N2 |  | 1800 | 2 | [12 empty] | 95 | [5 empty] | 50
AlN |  |  | 2 | 99.98 | [8 empty] | CaC2 |  | 0.02 | [12 empty] | Dry pressing+CIP(200MPa) | Pressureless sintering | N2 |  | 1800 | 2 | [12 empty] | 97 | [5 empty] | 70
AlN |  |  | 2 | 99.5 | [8 empty] | CaC2 |  | 0.5 | [12 empty] | Dry pressing+CIP(200MPa) | Pressureless sintering | N2 |  | 1800 | 2 | [12 empty] | 99 | [5 empty] | 120
AlN |  |  | 2 | 99 | [8 empty] | CaC2 |  | 1 | [12 empty] | Dry pressing+CIP(200MPa) | Pressureless sintering | N2 |  | 1800 | 2 | [12 empty] | 98 | [5 empty] | 130
AlN |  |  | 2 | 95 | [8 empty] | CaC2 |  | 5 | [12 empty] | Dry pressing+CIP(200MPa) | Pressureless sintering | N2 |  | 1800 | 2 | [12 empty] | 99 | [5 empty] | 120
AlN |  |  | 2 | 90 | [8 empty] | CaC2 |  | 10 | [12 empty] | Dry pressing+CIP(200MPa) | Pressureless sintering | N2 |  | 1800 | 2 | [12 empty] | 97 | [5 empty] | 70
AlN |  |  | 2 | 85 | [8 empty] | CaC2 |  | 15 | [12 empty] | Dry pressing+CIP(200MPa) | Pressureless sintering | N2 |  | 1800 | 2 | [12 empty] | 96 | [5 empty] | 50
AlN |  |  | 2 | 99.99 | [8 empty] | SrC2 |  | 0.01 | [12 empty] | Dry pressing+CIP(200MPa) | Pressureless sintering | N2 |  | 1800 | 2 | [12 empty] | 95 | [5 empty] | 50
AlN |  |  | 2 | 99.98 | [8 empty] | SrC2 |  | 0.02 | [12 empty] | Dry pressing+CIP(200MPa) | Pressureless sintering | N2 |  | 1800 | 2 | [12 empty] | 97 | [5 empty] | 60
AlN |  |  | 2 | 99.5 | [8 empty] | SrC2 |  | 0.5 | [12 empty] | Dry pressing+CIP(200MPa) | Pressureless sintering | N2 |  | 1800 | 2 | [12 empty] | 99 | [5 empty] | 110
AlN |  |  | 2 | 99 | [8 empty] | SrC2 |  | 1 | [12 empty] | Dry pressing+CIP(200MPa) | Pressureless sintering | N2 |  | 1800 | 2 | [12 empty] | 98 | [5 empty] | 130
AlN |  |  | 2 | 95 | [8 empty] | SrC2 |  | 5 | [12 empty] | Dry pressing+CIP(200MPa) | Pressureless sintering | N2 |  | 1800 | 2 | [12 empty] | 99 | [5 empty] | 100
AlN |  |  | 2 | 90 | [8 empty] | SrC2 |  | 10 | [12 empty] | Dry pressing+CIP(200MPa) | Pressureless sintering | N2 |  | 1800 | 2 | [12 empty] | 97 | [5 empty] | 70
AlN |  |  | 2 | 85 | [8 empty] | SrC2 |  | 15 | [12 empty] | Dry pressing+CIP(200MPa) | Pressureless sintering | N2 |  | 1800 | 2 | [12 empty] | 96 | [5 empty] | 50
AlN |  |  | 2 | 99.99 | [8 empty] | BaC2 |  | 0.01 | [12 empty] | Dry pressing+CIP(200MPa) | Pressureless sintering | N2 |  | 1800 | 2 | [12 empty] | 95 | [5 empty] | 50
AlN |  |  | 2 | 99.98 | [8 empty] | BaC2 |  | 0.02 | [12 empty] | Dry pressing+CIP(200MPa) | Pressureless sintering | N2 |  | 1800 | 2 | [12 empty] | 97 | [5 empty] | 60
AlN |  |  | 2 | 99.5 | [8 empty] | BaC2 |  | 0.5 | [12 empty] | Dry pressing+CIP(200MPa) | Pressureless sintering | N2 |  | 1800 | 2 | [12 empty] | 99 | [5 empty] | 100
AlN |  |  | 2 | 98 | [8 empty] | BaC2 |  | 2 | [12 empty] | Dry pressing+CIP(200MPa) | Pressureless sintering | N2 |  | 1800 | 2 | [12 empty] | 98 | [5 empty] | 120
AlN |  |  | 2 | 95 | [8 empty] | BaC2 |  | 5 | [12 empty] | Dry pressing+CIP(200MPa) | Pressureless sintering | N2 |  | 1800 | 2 | [12 empty] | 99 | [5 empty] | 90
AlN |  |  | 2 | 90 | [8 empty] | BaC2 |  | 10 | [12 empty] | Dry pressing+CIP(200MPa) | Pressureless sintering | N2 |  | 1800 | 2 | [12 empty] | 97 | [5 empty] | 70
AlN |  |  | 2 | 85 | [8 empty] | BaC2 |  | 15 | [12 empty] | Dry pressing+CIP(200MPa) | Pressureless sintering | N2 |  | 1800 | 2 | [12 empty] | 96 | [5 empty] | 50
AlN | 98 |  | 1 | 99 | [8 empty] | CaC2 |  | 1 | [12 empty] | Dry pressing+CIP(200MPa) | Hot-pressing sintering | N2 | 20 | 1800 | 2 | [12 empty] | 99 |  | 500 |  |  |  | 160
AlN |  |  | 3 | 99.9 | [8 empty] | CaCN2 |  | 0.1 | [13 empty] | Pressureless sintering | N2 |  | 1800 | 2 | [12 empty] | 97 | [5 empty] | 70
AlN |  |  | 3 | 99.5 | [8 empty] | CaCN2 |  | 0.5 | [13 empty] | Pressureless sintering | N2 |  | 1800 | 2 | [12 empty] | 98 | [5 empty] | 90
AlN |  |  | 3 | 98 | [8 empty] | CaCN2 |  | 2 | [13 empty] | Pressureless sintering | N2 |  | 1800 | 2 | [12 empty] | 99.5 | [5 empty] | 135
AlN |  |  | 3 | 97.5 | [8 empty] | CaCN2 |  | 2.5 | [13 empty] | Pressureless sintering | N2 |  | 1800 | 2 | [12 empty] | 99 | [5 empty] | 110
AlN |  |  | 3 | 96 | [8 empty] | CaCN2 |  | 4 | [13 empty] | Pressureless sintering | N2 |  | 1800 | 2 | [12 empty] | 98.5 | [5 empty] | 80
AlN |  |  | 3 | 93 | [8 empty] | CaCN2 |  | 7 | [13 empty] | Pressureless sintering | N2 |  | 1800 | 2 | [12 empty] | 98 | [5 empty] | 70
AlN |  |  | 3 | 90 | [8 empty] | CaCN2 |  | 10 | [13 empty] | Pressureless sintering | N2 |  | 1800 | 2 | [12 empty] | 95 | [5 empty] | 40(Control group)
AlN |  |  | 3 | 99.98 | [8 empty] | CaCN2 |  | 0.02 | [13 empty] | Pressureless sintering | N2 |  | 1800 | 2 | [12 empty] | 96 | [5 empty] | 50(Control group)
AlN |  |  | 3 | 98 | [8 empty] | Ca(CN)2 |  | 1 | CaCN2 |  | 1 | [10 empty] | Pressureless sintering | N2 |  | 1750 | 2 | [18 empty] | 100
AlN |  |  | 3 | 98.5 | [8 empty] | Ca(CN)2 |  | 1.5 | [13 empty] | Pressureless sintering | N2 |  | 1750 | 2 | [18 empty] | 90
AlN |  |  | 3 | 96.45 | [8 empty] | YN |  | 3.55 | Y |  |  | YH3 |  |  | Al2O3 | [6 empty] | Pressureless sintering | N2 |  | 2000 | 1 | [11 empty] | 3.26 | [6 empty] | 117
AlN |  |  | 3 | 95.33 | [8 empty] | YN |  | 4.67 | Y |  |  | YH3 |  |  | Al2O3 | [6 empty] | Pressureless sintering | N2 |  | 2025 | 1 | [11 empty] | 3.26 | [6 empty] | 117
AlN |  |  | 3 | 95.33 | [8 empty] | YN |  | 4.67 | Y |  |  | YH3 |  |  | Al2O3 | [6 empty] | Pressureless sintering | N2 |  | 2020 | 1 | [11 empty] | 3.29 | [6 empty] | 137
AlN |  |  | 3 | 95.33 | [8 empty] | YN |  | 4.67 | Y |  |  | YH3 |  |  | Al2O3 | [6 empty] | Pressureless sintering | N2 |  | 1875 | 1 | [11 empty] | 3.4 | [6 empty] | 137
AlN |  |  | 3 | 94.18 | [8 empty] | YN |  | 5.82 | Y |  |  | YH3 |  |  | Al2O3 | [6 empty] | Pressureless sintering | N2 |  | 2000 | 1 | [11 empty] | 3.38 | [6 empty] | 137
AlN |  |  | 3 | 94.18 | [8 empty] | YN |  | 5.82 | Y |  |  | YH3 |  |  | Al2O3 | [6 empty] | Pressureless sintering | N2 |  | 2000 | 1 | [11 empty] | 3.37 | [6 empty] | 137
AlN |  |  | 3 | 93 | [8 empty] | YN |  |  | Y |  | 7 | YH3 |  |  | Al2O3 | [6 empty] | Pressureless sintering | N2 |  | 2000 | 1 | [11 empty] | 3.38 | [6 empty] | 175
AlN |  |  | 3 | 90.49 | [8 empty] | YN |  | 7.99 | Y |  |  | YH3 |  |  | Al2O3 |  |  | Y2O3 |  | 1.52 |  | Pressureless sintering | N2 |  | 1950 | 1 | [11 empty] | 3.32 | [6 empty] | 171
AlN |  |  | 3 | 90.49 | [8 empty] | YN |  | 7.99 | Y |  |  | YH3 |  |  | Al2O3 |  |  | Y2O3 |  | 1.52 |  | Pressureless sintering | N2 |  | 1975 | 1 | [11 empty] | 3.38 | [6 empty] | 171
AlN |  |  | 3 | 90.49 | [8 empty] | YN |  | 7.99 | Y |  |  | YH3 |  |  | Al2O3 |  |  | Y2O3 |  | 1.52 |  | Pressureless sintering | N2 |  | 1875 | 1 | [11 empty] | 3.47 | [6 empty] | 171
AlN |  |  | 3 | 90.49 | [8 empty] | YN |  | 7.99 | Y |  |  | YH3 |  |  | Al2O3 |  |  | Y2O3 |  | 1.52 |  | Pressureless sintering | N2 |  | 1825 | 1 | [11 empty] | 3.11 | [6 empty] | 171
AlN |  |  | 3 | 90.49 | [8 empty] | YN |  | 7.99 | Y |  |  | YH3 |  |  | Al2O3 |  |  | Y2O3 |  | 1.52 |  | Pressureless sintering | N2 |  | 1840 | 1 | [11 empty] | 3.15 | [6 empty] | 166
AlN |  |  | 3 | 90.49 | [8 empty] | YN |  | 7.99 | Y |  |  | YH3 |  |  | Al2O3 |  |  | Y2O3 |  | 1.52 |  | Pressureless sintering | N2 |  | 1860 | 1 | [11 empty] | 3.38 | [6 empty] | 166
AlN |  |  | 3 | 81 | [8 empty] | YN |  | 2.96 | Y |  |  | YH3 |  |  | Al2O3 |  |  | Y2O3 |  | 16.03 |  | Pressureless sintering | N2 |  | 1950 | 1 | [11 empty] | 3.56 | [6 empty] | 166
AlN |  |  | 3 | 81 | [8 empty] | YN |  | 2.96 | Y |  |  | YH3 |  |  | Al2O3 |  |  | Y2O3 |  | 16.03 |  | Pressureless sintering | N2 |  | 1950 | 1 | [11 empty] | 3.28 | [6 empty] | 166
AlN |  |  | 3 | 81 | [8 empty] | YN |  | 2.96 | Y |  |  | YH3 |  |  | Al2O3 |  |  | Y2O3 |  | 16.03 |  | Pressureless sintering | N2 |  | 1875 | 1 | [11 empty] | 3.55 | [6 empty] | 166
AlN |  |  | 3 | 81 | [8 empty] | YN |  | 2.96 | Y |  |  | YH3 |  |  | Al2O3 |  |  | Y2O3 |  | 16.03 |  | Pressureless sintering | N2 |  | 1800 | 1 | [11 empty] | 2.57 | [6 empty] | 166
AlN |  |  | 3 | 80.63 | [8 empty] | YN |  | 3.02 | Y |  |  | YH3 |  |  | Al2O3 |  |  | Y2O3 |  | 16.35 |  | Pressureless sintering | N2 |  | 1840 | 1 | [11 empty] | 3.47 | [6 empty] | 166
AlN |  |  | 3 | 58.16 | [8 empty] | YN |  | 27.34 | Y |  |  | YH3 |  |  | Al2O3 |  | 14.49 |  |  |  |  | Pressureless sintering | N2 |  | 2000 | 1 | [11 empty] | 3.11 | [6 empty] | 172
AlN |  |  | 3 | 84.95 | [8 empty] | YN |  | 15.05 | Y |  |  | YH3 |  |  | Al2O3 | [6 empty] | Pressureless sintering | N2 |  | 2000 | 1 | [11 empty] | 3.15 | [6 empty] | 172
AlN |  |  | 3 | 84.95 | [8 empty] | YN |  | 15.05 | Y |  |  | YH3 |  |  | Al2O3 | [6 empty] | Pressureless sintering | N2 |  | 2000 | 1 | [11 empty] | 3.38 | [6 empty] | 172
AlN |  |  | 3 | 84.95 | [8 empty] | YN |  | 15.05 | Y |  |  | YH3 |  |  | Al2O3 | [6 empty] | Pressureless sintering | N2 |  | 1900 | 1 | [11 empty] | 3.56 | [6 empty] | 172
AlN |  |  | 3 | 85.24 | [8 empty] | YN |  | 14.76 | Y |  |  | YH3 |  |  | Al2O3 | [6 empty] | Pressureless sintering | N2 |  | 1950 | 1 | [11 empty] | 3.28 | [6 empty] | 172
AlN |  |  | 3 | 83.77 | [8 empty] | Y2O3 |  | 15.25 | C |  | 0.98 | [10 empty] | Pressureless sintering | N2 |  | 1500 | 1 | Pressureless sintering | N2 |  | 1900 | 1 | [6 empty] | 3.43 | [6 empty] | 143
AlN |  |  | 3 | 83.77 | [8 empty] | Y2O3 |  | 15.25 | C |  | 0.98 | [10 empty] | Pressureless sintering | N2 |  | 1600 | 1 | Pressureless sintering | N2 |  | 1950 | 1 | [6 empty] | 3.43
AlN |  |  | 3 | 83.77 | [8 empty] | Y2O3 |  | 15.25 | C |  | 0.98 | [10 empty] | Pressureless sintering | N2 |  | 1500 | 1 | Pressureless sintering | N2 |  | 1900 | 1 | [6 empty] | 3.44 | [6 empty] | 152
AlN |  |  | 3 | 83.77 | [8 empty] | Y2O3 |  | 15.25 | C |  | 0.98 | [10 empty] | Pressureless sintering | N2 |  | 1600 | 1 | Pressureless sintering | N2 |  | 1950 | 1 | [6 empty] | 3.44
AlN |  |  | 3 | 79.42 | [8 empty] | Y2O3 |  | 18.78 | C |  | 1.79 | [10 empty] | Pressureless sintering | N2 |  | 1600 | 1 | Pressureless sintering | N2 |  | 1965 | 1 | [6 empty] | 3.25
AlN |  |  | 3 | 79.42 | [8 empty] | Y2O3 |  | 18.78 | C |  | 1.79 | [10 empty] | Pressureless sintering | N2 |  | 1600 | 1 | Pressureless sintering | N2 |  | 1900 | 1 | [6 empty] | 3.25
AlN |  |  | 3 | 87.36 | [8 empty] | Y2O3 |  | 12.44 | C |  | 0.2 | [10 empty] | Pressureless sintering | N2 |  | 1600 | 1 | Pressureless sintering | N2 |  | 1950 | 1 | [6 empty] | 3.25
AlN |  |  | 3 | 87.36 | [8 empty] | Y2O3 |  | 12.44 | C |  | 0.2 | [10 empty] | Pressureless sintering | N2 |  | 1500 | 1 | Pressureless sintering | N2 |  | 1900 | 1 | [6 empty] | 3.41
AlN |  |  | 3 | 89.79 | [8 empty] | Y2O3 |  | 9.32 | C |  | 0.89 | [10 empty] | Pressureless sintering | N2 |  | 1600 | 1 | Pressureless sintering | N2 |  | 1900 | 1 | [6 empty] | 3.38 | [6 empty] | 160
AlN |  |  | 3 | 89.79 | [8 empty] | Y2O3 |  | 9.32 | C |  | 0.89 | [10 empty] | Pressureless sintering | N2 |  | 1500 | 1 | Pressureless sintering | N2 |  | 1900 | 1 | [6 empty] | 3.37 | [6 empty] | 171
AlN |  |  | 3 | 89.52 | [8 empty] | Y2O3 |  | 9.3 | C |  | 1.18 | [10 empty] | Pressureless sintering | N2 |  | 1600 | 1 | Pressureless sintering | N2 |  | 1950 | 1 | [6 empty] | 3.39 | [6 empty] | 164
AlN |  |  | 3 | 88.98 | [8 empty] | Y2O3 |  | 7.75 | C |  | 1.27 | [10 empty] | Pressureless sintering | Ar |  | 1500 | 1 | Pressureless sintering | Ar |  | 1900 | 1 | [6 empty] | 3.31
AlN |  |  | 3 | 88.98 | [8 empty] | Y2O3 |  | 7.75 | C |  | 1.27 | [10 empty] | Pressureless sintering | Ar |  | 1600 | 1 | Pressureless sintering | Ar |  | 1900 | 1 | [6 empty] | 3.31
AlN |  |  | 3 | 88.98 | [8 empty] | Y2O3 |  | 9.69 | C |  | 1.32 | [10 empty] | Pressureless sintering | Ar |  | 1500 | 0.5 | Pressureless sintering | Ar |  | 1600 | 1 | Pressureless sintering | Ar |  | 1900 | 1 |  | 3.26 | [6 empty] | 48(Ar atmosphere)
AlN |  |  | 3 | 89.42 | [8 empty] | Y2O3 |  | 9.39 | C |  | 1.19 | [10 empty] | Pressureless sintering | H2+25%N2 |  | 1500 | 0.5 | Pressureless sintering | H2+25%N2 |  | 1600 | 1 | Pressureless sintering | H2+25%N2 |  | 1900 | 1 |  | 3.35 | [6 empty] | 152
AlN |  |  | 3 | 87.36 | [8 empty] | Y2O3 |  | 12.44 | C |  | 0.2 | [10 empty] | Pressureless sintering | N2 |  | 1600 | 1 | Pressureless sintering | N2 |  | 1965 | 1
AlN |  |  | 3 | 87.36 | [8 empty] | Y2O3 |  | 12.44 | C |  | 0.2 | [10 empty] | Pressureless sintering | N2 |  | 1500 | 0.5 | Pressureless sintering | N2 |  | 1600 | 1 | Pressureless sintering | N2 |  | 1900 | 1 |  | 3.39 | [6 empty] | 134
AlN |  |  | 3 | 87.36 | [8 empty] | Y2O3 |  | 12.44 | C |  | 0.2 | [10 empty] | Pressureless sintering | N2 |  | 1500 | 0.5 | Pressureless sintering | N2 |  | 1600 | 1 | Pressureless sintering | N2 |  | 1870 | 1 |  | 3.42 | [6 empty] | 134
AlN |  |  | 3 | 87.36 | [8 empty] | Y2O3 |  | 12.44 | C |  | 0.2 | [10 empty] | Pressureless sintering | N2 |  | 1500 | 0.5 | Pressureless sintering | N2 |  | 1600 | 1 | Pressureless sintering | N2 |  | 1950 | 1 |  | 3.41 | [6 empty] | 134
AlN |  |  | 3 | 89.28 | [8 empty] | Y2O3 |  | 9.19 | C |  | 1.53 | [10 empty] | Pressureless sintering | N2 |  | 1900 | 1 | [11 empty] | 3.38 | [6 empty] | 138
AlN |  |  | 3 | 94.19 | [8 empty] | Y2O3 |  | 4.75 | C |  | 1.06 | [10 empty] | Pressureless sintering | N2 |  | 1500 | 0.5 | Pressureless sintering | N2 |  | 1600 | 1 | Pressureless sintering | N2 |  | 1870 | 1 |  | 3.9
AlN |  |  | 3 | 92.35 | [8 empty] | Y2O3 |  | 7 | C |  | 0.65 | [10 empty] | Pressureless sintering | N2 |  | 1600 | 1 | Pressureless sintering | N2 |  | 1900 | 1 | [6 empty] | 3.36
AlN |  |  | 3 | 92.35 | [8 empty] | Y2O3 |  | 7 | C |  | 0.65 | [10 empty] | Pressureless sintering | N2 |  | 1600 | 1 | Pressureless sintering | N2 |  | 1870 | 1 | [6 empty] | 3.36 | [6 empty] | 151
AlN |  |  | 3 | 92.35 | [8 empty] | Y2O3 |  | 7 | C |  | 0.65 | [10 empty] | Pressureless sintering | N2 |  | 1600 | 1 | Pressureless sintering | N2 |  | 1950 | 1 | [6 empty] | 3.35 | [6 empty] | 156
AlN |  |  | 3 | 92.35 | [8 empty] | Y2O3 |  | 7 | C |  | 0.65 | [10 empty] | Pressureless sintering | N2 |  | 1600 | 1 | Pressureless sintering | N2 |  | 1900 | 1
AlN |  |  | 3 | 92.35 | [8 empty] | Y2O3 |  | 7 | C |  | 0.65 | [10 empty] | Pressureless sintering | N2 |  | 1600 | 1 | Pressureless sintering | N2 |  | 1840 | 1 | [6 empty] | 3.1
AlN |  |  | 3 | 88.98 | [8 empty] | Y2O3 |  | 9.75 | C |  | 1.27 | [10 empty] | Pressureless sintering | Ar |  | 1900 | 1
AlN |  |  | 3 | 88.98 | [8 empty] | Y2O3 |  | 9.69 | C |  | 1.32 | [10 empty] | Pressureless sintering | H2 |  | 1900 | 1 | [11 empty] | 3.36 | [6 empty] | 58(Lack of deoxygenation、H2 atmosphere)
AlN |  |  | 3 | 88.98 | [8 empty] | Y2O3 |  | 9.69 | C |  | 1.32 | [10 empty] | Pressureless sintering | H2 |  | 1600 | 1 | [11 empty] | 3.1 | [6 empty] | 61(H2 atmosphere)
AlN |  |  | 3 | 88.98 | [8 empty] | Y2O3 |  | 9.69 | C |  | 1.32 | [10 empty] | Pressureless sintering | Ar |  | 1500 | 0.5 | Pressureless sintering | Ar |  | 1600 | 1 | Pressureless sintering | Ar |  | 1900 | 1 |  | 3.26 | [6 empty] | 48(Ar atmosphere)
AlN |  |  | 3 | 89.42 | [8 empty] | Y2O3 |  | 9.39 | C |  | 1.19 | [10 empty] | Pressureless sintering | H2+25%N2 |  | 1500 | 0.5 | Pressureless sintering | H2+25%N2 |  | 1900 | 1 | [6 empty] | 3.35 | [6 empty] | 152
AlN |  |  | 3 | 89.64 | [8 empty] | Y2O3 |  | 9.71 | C |  | 0.65 | [10 empty] | Pressureless sintering | N2 |  | 1600 | 1 | Pressureless sintering | N2 |  | 1900 | 1 | [6 empty] | 3.37 | [6 empty] | 146
AlN |  |  | 3 | 89.7 | [8 empty] | Y2O3 |  | 9.66 | C |  | 0.64 | [10 empty] | Pressureless sintering | N2 |  | 1600 | 1 | Pressureless sintering | N2 |  | 1900 | 1 | [6 empty] | 3.38 | [6 empty] | 145
AlN |  |  | 3 | 89.72 | [8 empty] | Y2O3 |  | 9.65 | C |  | 0.63 | [10 empty] | Pressureless sintering | N2 |  | 1600 | 1 | Pressureless sintering | N2 |  | 1900 | 1 | [6 empty] | 3.32 | [6 empty] | 140
AlN |  |  | 3 | 89.75 | [8 empty] | Y2O3 |  | 9.65 | C |  | 0.6 | [10 empty] | Pressureless sintering | N2 |  | 1600 | 1 | Pressureless sintering | N2 |  | 1900 | 1 | [6 empty] | 3.38 | [6 empty] | 142
AlN |  |  | 3 | 89.74 | [8 empty] | Y2O3 |  | 9.68 | C |  | 0.57 | [10 empty] | Pressureless sintering | N2 |  | 1600 | 1 | Pressureless sintering | N2 |  | 1900 | 1 | [6 empty] | 3.09 | [6 empty] | 129
AlN |  |  | 3 | 89.72 | [8 empty] | Y2O3 |  | 9.68 | C |  | 0.6 | [10 empty] | Pressureless sintering | N2 |  | 1600 | 1 | Pressureless sintering | N2 |  | 1900 | 1 | [6 empty] | 3.37 | [6 empty] | 141
AlN |  |  | 3 | 88.83 | [8 empty] | Y2O3 |  | 9.6 | C |  | 1.57 | [10 empty] | Pressureless sintering | N2 |  | 1600 | 1 | Pressureless sintering | N2 |  | 1960 | 1 | [6 empty] | 2.4
AlN |  |  | 3 | 89.62 | [8 empty] | Y2O3 |  | 9.65 | C |  | 0.73 | [10 empty] | Pressureless sintering | N2 |  | 1600 | 1 | Pressureless sintering | N2 |  | 1900 | 1 | [6 empty] | 3.18
AlN |  |  | 3 | 88.52 | [8 empty] | Y2O3 |  | 9.57 | C |  | 1.91 | [10 empty] | Pressureless sintering | N2 |  | 1600 | 1 | Pressureless sintering | N2 |  | 2000 | 1 | [6 empty] | 3.33
AlN |  |  | 3 | 89.42 | [8 empty] | Y2O3 |  | 9.39 | C |  | 1.19 | [10 empty] | Pressureless sintering | N2 |  | 2000 | 1 | [11 empty] | 3.35 | [6 empty] | 152
AlN |  |  | 3 | 93.85 | [8 empty] | Y2O3 |  | 4.91 | C |  | 1.25 | [10 empty] | Pressureless sintering | N2 |  | 1500 | 0.5 | Pressureless sintering | N2 |  | 1600 | 0.5 | Pressureless sintering | N2 |  | 1870 | 1 |  | 3.2
AlN |  |  | 3 | 93.85 | [8 empty] | Y2O3 |  | 4.91 | C |  | 1.25 | [10 empty] | Pressureless sintering | N2 |  | 1500 | 0.5 | Pressureless sintering | N2 |  | 1600 | 0.5 | Pressureless sintering | N2 |  | 1870 | 1
AlN |  |  | 3 | 93.85 | [8 empty] | Y2O3 |  | 4.91 | C |  | 1.25 | [10 empty] | Pressureless sintering | N2 |  | 1600 | 1 | Pressureless sintering | N2 |  | 1900 | 1
AlN |  |  | 3 | 96.01 | [8 empty] | Y2O3 |  | 2.13 | C |  | 1.86 | [10 empty] | Pressureless sintering | N2 |  | 1500 | 0.5 | Pressureless sintering | N2 |  | 1600 | 1 | Pressureless sintering | N2 |  | 1950 | 1 |  | 3.27 | [6 empty] | 164
AlN |  |  | 3 | 97.62 | [8 empty] | Y2O3 |  | 0.67 | C |  | 1.71 | [10 empty] | Pressureless sintering | N2 |  | 1600 | 1 | Pressureless sintering | N2 |  | 2050 | 1 | [6 empty] | 2.9
AlN |  |  | 3 | 97.62 | [8 empty] | Y2O3 |  | 0.67 | C |  | 1.71 | [10 empty] | Pressureless sintering | N2 |  | 1600 | 1 | Pressureless sintering | N2 |  | 2050 | 1 | [6 empty] | 2.9
AlN |  |  | 3 | 92.35 | [8 empty] | Y2O3 |  | 7 | C |  | 0.65 | [10 empty] | Pressureless sintering | N2 |  | 1600 | 1 | Pressureless sintering | N2 |  | 1870 | 1 | [6 empty] | 3.36 | [6 empty] | 151
AlN |  |  | 3 | 92.35 | [8 empty] | Y2O3 |  | 7 | C |  | 0.65 | [10 empty] | Pressureless sintering | N2 |  | 1600 | 1 | Pressureless sintering | N2 |  | 1950 | 1 | [6 empty] | 3.35 | [6 empty] | 156
AlN |  |  | 3 | 88.98 | [8 empty] | Y2O3 |  | 7.75 | C |  | 1.27 | [10 empty] | Pressureless sintering | Ar |  | 1600 | 1 | Pressureless sintering | Ar |  | 1900 | 1 | [6 empty] | 3.31
AlN |  |  | 3 | 88.98 | [8 empty] | Y2O3 |  | 7.75 | C |  | 1.27 | [10 empty] | Pressureless sintering | Ar |  | 1600 | 1 | Pressureless sintering | Ar |  | 1900 | 1
AlN |  |  | 3 | 88.98 | [8 empty] | Y2O3 |  | 9.69 | C |  | 1.32 | [10 empty] | Pressureless sintering | Ar |  | 1500 | 0.5 | Pressureless sintering | Ar |  | 1600 | 1 | Pressureless sintering | Ar |  | 1900 | 1 |  | 3.26 | [6 empty] | 48
AlN |  |  | 3.5 | 99.9 | [8 empty] | YF3 |  | 0.1 | [13 empty] | Pressureless sintering | N2 |  | 1800 | 2 | [11 empty] | 3.31 | [6 empty] | 54
AlN |  |  | 3.5 | 99.5 | [8 empty] | YF3 |  | 0.5 | [13 empty] | Pressureless sintering | N2 |  | 1800 | 2 | [11 empty] | 3.32 | [6 empty] | 69
AlN |  |  | 3.5 | 99 | [8 empty] | YF3 |  | 1 | [13 empty] | Pressureless sintering | N2 |  | 1800 | 2 | [11 empty] | 3.32 | [6 empty] | 79
AlN |  |  | 3.5 | 95 | [8 empty] | YF3 |  | 5 | [13 empty] | Pressureless sintering | N2 |  | 1800 | 2 | [11 empty] | 3.32 | [6 empty] | 81
AlN |  |  | 3.5 | 90 | [8 empty] | YF3 |  | 10 | [13 empty] | Pressureless sintering | N2 |  | 1800 | 2 | [11 empty] | 3.33 | [6 empty] | 80
AlN |  |  | 3.5 | 80 | [8 empty] | YF3 |  | 20 | [13 empty] | Pressureless sintering | N2 |  | 1800 | 2 | [11 empty] | 3.33 | [6 empty] | 82
AlN |  |  | 3.5 | 100 | [8 empty] | CaF2 |  | 0 | [13 empty] | Pressureless sintering | N2 |  | 1800 | 2 | [11 empty] | 2.38 | [6 empty] | 15(Control group)
AlN |  |  | 3.5 | 99.9 | [8 empty] | CaF2 |  | 0.1 | [13 empty] | Pressureless sintering | N2 |  | 1800 | 2 | [11 empty] | 3.15 | [6 empty] | 43
AlN |  |  | 3.5 | 99.5 | [8 empty] | CaF2 |  | 0.5 | [13 empty] | Pressureless sintering | N2 |  | 1800 | 2 | [11 empty] | 3.21 | [6 empty] | 72
AlN |  |  | 3.5 | 99 | [8 empty] | CaF2 |  | 1 | [13 empty] | Pressureless sintering | N2 |  | 1800 | 2 | [11 empty] | 3.26 | [6 empty] | 79
AlN |  |  | 3.5 | 95 | [8 empty] | CaF2 |  | 5 | [13 empty] | Pressureless sintering | N2 |  | 1800 | 2 | [11 empty] | 3.28 | [6 empty] | 83
AlN |  |  | 3.5 | 90 | [8 empty] | CaF2 |  | 10 | [13 empty] | Pressureless sintering | N2 |  | 1800 | 2 | [11 empty] | 3.29 | [6 empty] | 80
AlN |  |  | 3.5 | 80 | [8 empty] | CaF2 |  | 20 | [13 empty] | Pressureless sintering | N2 |  | 1800 | 2 | [11 empty] | 3.17 | [6 empty] | 65
AlN |  |  | 3.5 | 80 | [8 empty] | BaF2 |  | 20 | [13 empty] | Pressureless sintering | N2 |  | 1800 | 2 | [11 empty] | 3.17 | [6 empty] | 47
AlN |  |  | 3.5 | 99.9 | [8 empty] | SrF2 |  | 0.1 | [13 empty] | Pressureless sintering | N2 |  | 1800 | 2 | [11 empty] | 3.17 | [6 empty] | 43
AlN |  |  | 3.5 | 99.5 | [8 empty] | SrF2 |  | 0.5 | [13 empty] | Pressureless sintering | N2 |  | 1800 | 2 | [11 empty] | 3.22 | [6 empty] | 60
AlN |  |  | 3.5 | 99 | [8 empty] | SrF2 |  | 1 | [13 empty] | Pressureless sintering | N2 |  | 1800 | 2 | [11 empty] | 3.29 | [6 empty] | 64
AlN |  |  | 3.5 | 95 | [8 empty] | SrF2 |  | 5 | [13 empty] | Pressureless sintering | N2 |  | 1800 | 2 | [11 empty] | 3.29 | [6 empty] | 69
AlN |  |  | 3.5 | 90 | [8 empty] | SrF2 |  | 10 | [13 empty] | Pressureless sintering | N2 |  | 1800 | 2 | [11 empty] | 3.28 | [6 empty] | 67
AlN |  |  | 3.5 | 80 | [8 empty] | SrF2 |  | 20 | [13 empty] | Pressureless sintering | N2 |  | 1800 | 2 | [11 empty] | 3.17 | [6 empty] | 59
AlN |  |  | 5 | 99.9 | [8 empty] | CaB6 |  | 0.1 | [13 empty] | Pressureless sintering | N2 |  | 1750 | 1 | [18 empty] | 95
AlN |  |  | 5 | 99 | [8 empty] | CaB6 |  | 1 | [13 empty] | Pressureless sintering | N2 |  | 1750 | 1 | [18 empty] | 110
AlN |  |  | 5 | 95 | [8 empty] | CaB6 |  | 5 | [13 empty] | Pressureless sintering | N2 |  | 1750 | 1 | [18 empty] | 90
AlN |  |  | 5 | 99.9 | [8 empty] | CaCO3 |  | 0.1 | [13 empty] | Pressureless sintering | N2 |  | 1750 | 1
AlN |  |  | 5 | 99.5 | [8 empty] | CaCO3 |  | 0.5 | [13 empty] | Pressureless sintering | N2 |  | 1750 | 1 | [18 empty] | 60
AlN |  |  | 5 | 99 | [8 empty] | CaCO3 |  | 1 | [13 empty] | Pressureless sintering | N2 |  | 1750 | 1 | [18 empty] | 85
AlN |  |  | 5 | 99 | [8 empty] | Y2O3 |  | 1 | [13 empty] | Pressureless sintering | N2 |  | 1750 | 1 | [18 empty] | 100
AlN |  |  | 5 | 97 | [8 empty] | BN |  | 3 | [13 empty] | Pressureless sintering | N2 |  | 1750 | 1
AlN |  | 3.6 | 2.2 | 97 | [8 empty] | CaCO3 |  | 1.8 | Y2O3 |  | 1.2 | [10 empty] | Pressureless sintering | N2 |  | 1700 | 2 | [11 empty] | 3.31 | [6 empty] | 82
AlN |  | 2.4 | 1.6 | 95 | [8 empty] | CaCO3 |  | 2.5 | La2O3 |  | 2.5 | [10 empty] | Pressureless sintering | N2 |  | 1700 | 2 | [11 empty] | 3.32 | [6 empty] | 81
AlN |  | 3.5 | 4.8 | 94 | [8 empty] | CaCO3 |  | 1.5 | BaCO3 |  | 1.5 | Y2O3 |  | 3 | [7 empty] | Pressureless sintering | N2 |  | 1700 | 2 | [11 empty] | 3.33 | [6 empty] | 79
AlN |  | 1.3 | 2.3 | 90 | [8 empty] | SrCO3 |  | 5 | Nd2CO3 |  | 5 | [10 empty] | Pressureless sintering | N2 |  | 1700 | 2 | [11 empty] | 3.35 | [6 empty] | 98
AlN |  | 2.4 | 1.6 | 97 | [8 empty] | BaCO3 |  | 1 | La2O3 |  | 1 | CeP2 |  | 1 | [7 empty] | Pressureless sintering | N2 |  | 1700 | 2 | [11 empty] | 3.31 | [6 empty] | 84
AlN |  | 0.9 | 0.5 | 95 | [8 empty] | CaCO3 |  | 2.5 | Y2O3 |  | 2.5 | [10 empty] | Pressureless sintering | N2 |  | 1700 | 2 | [11 empty] | 3.32 | [6 empty] | 110
AlN |  | 2.4 | 1.6 | 95 | [8 empty] | BaCO3 |  | 1.25 | CaCO3 |  | 1.25 | Dy2O3 |  | 1.25 | Sm2O3 |  | 1.25 |  |  |  |  | Pressureless sintering | N2 |  | 1700 | 2 | [11 empty] | 3.31 | [6 empty] | 86
AlN |  | 1.4 | 1.2 | 81 | [8 empty] | CaC2O4.H2O |  | 6.3 | Ce(C2O4).9H2O |  | 12.7 | [10 empty] | Pressureless sintering | N2 |  | 1700 | 2 | [11 empty] | 3.35 | [6 empty] | 90
AlN |  | 1.4 | 1.2 | 88 | [8 empty] | CaC2O4.H2O |  | 9 | Y2O3 |  | 3 | [10 empty] | Pressureless sintering | N2 |  | 1700 | 2 | [11 empty] | 3.36 | [6 empty] | 105
AlN |  | 1.4 | 1.2 | 99.5 | [8 empty] | CaCO3 |  | 0.33 | Y2O3 |  | 0.17 | [10 empty] | Pressureless sintering | N2 |  | 1700 | 2 | [11 empty] | 3.3 | [6 empty] | 102
AlN |  | 3.6 | 2.2 | 96 | [8 empty] | CaF2 |  | 1 | YF3 |  | 3 | [10 empty] | Pressureless sintering | N2 |  | 1700 | 2 | [11 empty] | 3.31 | [6 empty] | 79
AlN |  | 0.9 | 0.5 | 95 | [8 empty] | CaF2 |  | 1 | YF3 |  | 2 | LaF3 |  | 2 | [7 empty] | Pressureless sintering | N2 |  | 1700 | 2 | [11 empty] | 3.32 | [6 empty] | 130
AlN |  | 2.4 | 1.6 | 93 | [8 empty] | BaF2 |  | 3.5 | CeO2 |  | 3.5 | [10 empty] | Pressureless sintering | N2 |  | 1700 | 2 | [11 empty] | 3.33 | [6 empty] | 92
AlN |  | 1.4 | 1.2 | 99 | [8 empty] | SrF2 |  | 0.33 | YF3 |  | 0.67 | [10 empty] | Pressureless sintering | N2 |  | 1700 | 2 | [11 empty] | 3.3 | [6 empty] | 89
AlN |  | 1.4 | 1.2 | 97 | [8 empty] | CaO |  | 0.75 | YF3 |  | 2.25 | [10 empty] | Pressureless sintering | N2 |  | 1700 | 2 | [11 empty] | 3.31 | [6 empty] | 95
AlN |  | 1.4 | 1.2 | 92 | [8 empty] | SrF2 |  | 4 | NdF3 |  | 4 | [10 empty] | Pressureless sintering | N2 |  | 1700 | 2 | [11 empty] | 3.32 | [6 empty] | 110
AlN |  | 2.4 | 1.6 | 99.5 | [8 empty] | CaF2 |  | 0.125 | BaF2 |  | 0.125 | DyF3 |  | 0.125 | Sm2O3 |  | 0.125 |  |  |  |  | Pressureless sintering | N2 |  | 1700 | 2 | [11 empty] | 3.29 | [6 empty] | 86
AlN |  | 2.4 | 1.6 | 85 | [8 empty] | CaF2 |  | 3.75 | BaF2 |  | 3.75 | YF3 |  | 7.5 | [7 empty] | Pressureless sintering | N2 |  | 1700 | 2 | [11 empty] | 3.33 | [6 empty] | 115
AlN |  | 3.6 | 2.2 | 90 | [8 empty] | BaF2 |  | 2 | LaF3 |  | 4 | CeO2 |  | 4 | [7 empty] | Pressureless sintering | N2 |  | 1700 | 2 | [11 empty] | 3.32 | [6 empty] | 90
AlN |  | 3.6 | 2.2 | 98 | [8 empty] | YF3 |  | 1.4 | CaO |  | 0.3 | BaF2 |  | 0.3 | [7 empty] | Pressureless sintering | N2 |  | 1700 | 2 | [11 empty] | 3.31 | [6 empty] | 78
AlN |  | 3.6 | 2.2 | 96 | [8 empty] | BaCO3 |  | 2 | La2O3 |  | 2 | [10 empty] | Hot-pressing sintering | N2 | 40 | 1700 | 1 | [11 empty] | 3.31 | [6 empty] | 83
AlN |  | 3.6 | 2.2 | 96 | [8 empty] | BaF2 |  | 2 | LaF3 |  | 2 | [10 empty] | Hot-pressing sintering | N2 | 40 | 1700 | 1 | [11 empty] | 3.31 | [6 empty] | 80
AlN |  | 3.6 | 2.2 | 100 | [24 empty] | Pressureless sintering | N2 |  | 1700 | 2 | [11 empty] | 2.12 | [6 empty] | 8(Control group)
AlN |  | 3.6 | 2.2 | 97 | [8 empty] | CaCO3 |  | 3 | [13 empty] | Pressureless sintering | N2 |  | 1700 | 2 | [11 empty] | 2.78 | [6 empty] | 26(Control group)
AlN |  | 3.6 | 2.2 | 97 | [8 empty] | Y2O3 |  | 3 | [13 empty] | Pressureless sintering | N2 |  | 1700 | 2 | [11 empty] | 2.64 | [6 empty] | 20(Control group)
AlN |  | 3 | 3.5 | 99.9 | [8 empty] | Y2O3 |  | 0.1 | [12 empty] | Dry pressing+CIP(30Mpa) | Pressureless sintering | N2 |  | 1800 | 2 | [11 empty] | 3.24 | [6 empty] | 41(High oxygen content, insufficient additives and temperature)
AlN |  | 3 | 3.5 | 99.5 | [8 empty] | Y2O3 |  | 0.5 | [12 empty] | Dry pressing+CIP(30Mpa) | Pressureless sintering | N2 |  | 1800 | 2 | [11 empty] | 3.26 | [6 empty] | 49(High oxygen content, insufficient additives and temperature)
AlN |  | 3 | 3.5 | 99 | [8 empty] | Y2O3 |  | 1 | [12 empty] | Dry pressing+CIP(30Mpa) | Pressureless sintering | N2 |  | 1800 | 2 | [11 empty] | 3.29 | [6 empty] | 54(High oxygen content, insufficient additives and temperature)
AlN |  | 3 | 3.5 | 97 | [8 empty] | Y2O3 |  | 3 | [12 empty] | Dry pressing+CIP(30Mpa) | Pressureless sintering | N2 |  | 1800 | 2 | [11 empty] | 3.31 | [6 empty] | 72
AlN |  | 3 | 3.5 | 95 | [8 empty] | Y2O3 |  | 5 | [12 empty] | Dry pressing+CIP(30Mpa) | Pressureless sintering | N2 |  | 1800 | 2 | [11 empty] | 3.33 | [6 empty] | 75
AlN |  | 3 | 3.5 | 100 | [8 empty] | Y2O3 | [14 empty] | Dry pressing+CIP(30Mpa) | Pressureless sintering | N2 |  | 1800 | 2 | [11 empty] | 2.44 | [6 empty] | 22(Only add paraffin)
AlN |  | 0.3 | 3.5 | 99.9 | [8 empty] | Y2O3 |  | 0.1 | [12 empty] | Dry pressing+CIP(30Mpa) | Pressureless sintering | N2 |  | 1800 | 3 | [11 empty] | 3.26 | [6 empty] | 115
AlN |  | 0.6 | 3.5 | 98.5 | [8 empty] | Y2O3 |  | 1.5 | [12 empty] | Dry pressing+CIP(30Mpa) | Pressureless sintering | N2 |  | 1800 | 3 | [11 empty] | 3.28 | [6 empty] | 135
AlN |  | 1 | 3.5 | 97 | [8 empty] | Y2O3 |  | 3 | [12 empty] | Dry pressing+CIP(30Mpa) | Pressureless sintering | N2 |  | 1800 | 1 | [11 empty] | 3.3 | [6 empty] | 110
AlN |  | 3 | 3.5 | 95 | [8 empty] | Y2O3 |  | 5 | [12 empty] | Dry pressing+CIP(30Mpa) | Pressureless sintering | N2 |  | 1800 | 1 | [11 empty] | 3.34 | [6 empty] | 80
AlN |  | 5 | 3.5 | 90 | [8 empty] | Y2O3 |  | 10 | [12 empty] | Dry pressing+CIP(30Mpa) | Pressureless sintering | N2 |  | 1800 | 1 | [11 empty] | 3.45 | [6 empty] | 70
AlN |  | 20 | 3.5 | 90 | [8 empty] | Y2O3 |  | 10 | [12 empty] | Dry pressing+CIP(30Mpa) | Pressureless sintering | N2 |  | 1800 | 1 | [11 empty] | 3.49 | [6 empty] | 45(Excessive oxygen content in raw material powder)
AlN |  | 1 | 1 | 97 | [8 empty] | Gd2O3 |  | 3 | [13 empty] | Hot-pressing sintering | N2 |  | 1800 | 1 | [11 empty] | 3.29 | [6 empty] | 85
AlN |  | 1 | 1 | 97 | [8 empty] | Dy2O3 |  | 3 | [13 empty] | Hot-pressing sintering | N2 |  | 1800 | 1 | [11 empty] | 3.29 | [6 empty] | 85
AlN |  | 1 | 1 | 97 | [8 empty] | La2O3 |  | 3 | [13 empty] | Hot-pressing sintering | N2 |  | 1800 | 1 | [11 empty] | 3.33 | [6 empty] | 105
AlN |  | 1 | 1 | 97 | [8 empty] | Ce2O3 |  | 3 | [13 empty] | Hot-pressing sintering | N2 |  | 1800 | 1 | [11 empty] | 3.3 | [6 empty] | 95
AlN |  | 1 | 1 | 97 | [8 empty] | Pr2O3 |  | 3 | [13 empty] | Hot-pressing sintering | N2 |  | 1800 | 1 | [11 empty] | 3.31 | [6 empty] | 100
AlN |  | 1 | 1 | 97 | [8 empty] | Nd2O3 |  | 3 | [13 empty] | Hot-pressing sintering | N2 |  | 1800 | 1 | [11 empty] | 3.31 | [6 empty] | 95
AlN |  | 1 | 1 | 97 | [8 empty] | Sm2O3 |  | 3 | [13 empty] | Hot-pressing sintering | N2 |  | 1800 | 1 | [11 empty] | 3.3 | [6 empty] | 90
AlN |  |  | 5 | 99.5 | [8 empty] | YF3 |  | 0.5 | [13 empty] | Pressureless sintering | N2 |  | 1700 | 1 | [11 empty] | 2.84 | [6 empty] | 40
AlN |  |  | 5 | 99.5 | [8 empty] | YF3 |  | 0.5 | [13 empty] | Pressureless sintering | N2 |  | 1800 | 1 | [11 empty] | 3.26
AlN |  |  | 5 | 99 | [8 empty] | YF3 |  | 1 | [13 empty] | Pressureless sintering | N2 |  | 1700 | 1.5 | [11 empty] | 2.49
AlN |  |  | 5 | 99 | [8 empty] | YF3 |  | 1 | [13 empty] | Pressureless sintering | N2 |  | 1800 | 1.5 | [11 empty] | 3.26
AlN |  |  | 5 | 99 | [8 empty] | YF3 |  | 1 | [13 empty] | Pressureless sintering | N2 |  | 1850 | 1.5 | [11 empty] | 3.26
AlN |  |  | 5 | 99 | [8 empty] | YF3 |  | 1 | [13 empty] | Pressureless sintering | N2 |  | 1900 | 1.5 | [11 empty] | 3.23 | [6 empty] | 60
AlN |  |  | 5 | 98 | [8 empty] | YF3 |  | 2 | [13 empty] | Pressureless sintering | N2 |  | 1900 | 1 | [11 empty] | 3.24 | [6 empty] | 80
AlN |  |  | 5 | 95 | [8 empty] | YF3 |  | 5 | [13 empty] | Pressureless sintering | N2 |  | 1700 | 1.5 | [11 empty] | 2.37
AlN |  |  | 5 | 95 | [8 empty] | YF3 |  | 5 | [13 empty] | Pressureless sintering | N2 |  | 1850 | 3 | [11 empty] | 3.22
AlN |  |  | 5 | 95 | [8 empty] | YF3 |  | 5 | [13 empty] | Pressureless sintering | N2 |  | 1900 | 1.5 | [11 empty] | 3.29 | [6 empty] | 100
AlN |  |  | 5 | 91 | [8 empty] | YF3 |  | 9 | [13 empty] | Pressureless sintering | N2 |  | 1850 | 3 | [11 empty] | 3.27 | [6 empty] | 120
AlN |  |  | 5 | 91 | [8 empty] | YF3 |  | 9 | [13 empty] | Pressureless sintering | N2 |  | 1900 | 3 | [11 empty] | 3.31 | [6 empty] | 140
AlN |  |  | 5 | 88 | [8 empty] | YF3 |  | 12 | [13 empty] | Pressureless sintering | N2 |  | 1900 | 3 | [11 empty] | 3.22 | [6 empty] | 150
AlN |  |  | 5 | 85 | [8 empty] | YF3 |  | 15 | [13 empty] | Pressureless sintering | N2 |  | 1825 | 3 | [11 empty] | 3.1 | [6 empty] | 130
AlN |  |  | 3 | 87.23 | [8 empty] | Gd2O3 |  | 11.44 | C |  | 1.33 | [10 empty] | Pressureless sintering | N2+2%H2 |  | 1950 | 1 | [11 empty] | 3.49
AlN |  |  | 3 | 94.3 | [8 empty] | Gd2O3 |  | 4.48 | C |  | 1.22 | [10 empty] | Pressureless sintering | N2+2%H2 |  | 1850 | 1 | [11 empty] | 3.27
AlN |  |  | 3 | 94.3 | [8 empty] | Gd2O3 |  | 4.48 | C |  | 1.22 | [10 empty] | Pressureless sintering | N2+2%H2 |  | 1870 | 0.9 | [11 empty] | 3.36
AlN |  |  | 3 | 94.67 | [8 empty] | Gd2O3 |  | 4.51 | C |  | 0.82 | [10 empty] | Pressureless sintering | N2+2%H2 |  | 1860 | 1 | [11 empty] | 3.38
AlN |  |  | 2 | 97 | [8 empty] | CaCO3 |  | 3 | [13 empty] | Hot-pressing sintering | N2 | 30 | 1800 | 1 | [14 empty] | 400 |  |  |  | 170(Tape casting)
AlN | 99 |  | 4 | 95.15 | [8 empty] | Y2O3 |  | 2.82 | C |  | 1.23 | [10 empty] | Pressureless sintering | N2+2%H2 |  | 1600 | 1 | Pressureless sintering | N2+2%H2 |  | 1850 | 1 | [6 empty] | 3.3
AlN | 99 |  | 4 | 95.15 | [8 empty] | Y2O3 |  | 2.82 | C |  | 1.23 | [10 empty] | Pressureless sintering | N2+2%H2 |  | 1600 | 1 | Pressureless sintering | N2+2%H2 |  | 1870 | 1 | [6 empty] | 3.3 | [6 empty] | 130
AlN | 99 |  | 4 | 95.15 | [8 empty] | Y2O3 |  | 2.82 | C |  | 1.23 | [10 empty] | Pressureless sintering | N2+2%H2 |  | 1600 | 1 | Pressureless sintering | N2+2%H2 |  | 1830 | 1 | [6 empty] | 3.13 | [6 empty] | 122
AlN | 99 |  | 4 | 95.75 | [8 empty] | Y2O3 |  | 2.86 | C |  | 1.4 | [10 empty] | Pressureless sintering | N2+2%H2 |  | 1600 | 1 | Pressureless sintering | N2+2%H2 |  | 1850 | 1
AlN | 99 |  | 4 | 95.99 | [8 empty] | Y2O3 |  | 2.88 | C |  | 1.13 | [10 empty] | Pressureless sintering | N2+2%H2 |  | 1600 | 1 | Pressureless sintering | N2+2%H2 |  | 1850 | 1 | [6 empty] | 3.32 | [6 empty] | 62
AlN | 99 |  | 4 | 96.03 | [8 empty] | Y2O3 |  | 2.92 | C |  | 1.05 | [10 empty] | Pressureless sintering | N2 |  | 1600 | 1 | Pressureless sintering | N2 |  | 1850 | 1 | [6 empty] | 3.3
AlN | 99 |  | 4 | 96.03 | [8 empty] | Y2O3 |  | 2.92 | C |  | 1.05 | [10 empty] | Pressureless sintering | N2+2%H2 |  | 1600 | 1 | Pressureless sintering | N2+2%H2 |  | 1850 | 1 | [6 empty] | 3.31
AlN | 99 |  | 4 | 96.24 | [8 empty] | Y2O3 |  | 2.81 | C |  | 0.95 | [10 empty] | Pressureless sintering | N2+2%H2 |  | 1600 | 1 | Pressureless sintering | N2+2%H2 |  | 1800 | 1 | [6 empty] | 2.46
AlN | 99 |  | 4 | 96.24 | [8 empty] | Y2O3 |  | 2.81 | C |  | 0.95 | [10 empty] | Pressureless sintering | N2+2%H2 |  | 1600 | 1 | Pressureless sintering | N2+2%H2 |  | 1830 | 1 | [6 empty] | 3.15
AlN | 99 |  | 4 | 96.24 | [8 empty] | Y2O3 |  | 2.81 | C |  | 0.95 | [10 empty] | Pressureless sintering | N2+2%H2 |  | 1600 | 1 | Pressureless sintering | N2+2%H2 |  | 1860 | 1 | [6 empty] | 3.25
AlN | 99 |  | 4 | 96.08 | [8 empty] | Y2O3 |  | 2.91 | C |  | 1.01 | [10 empty] | Pressureless sintering | N2+2%H2 |  | 1600 | 1 | Pressureless sintering | N2+2%H2 |  | 1850 | 1 | [6 empty] | 3.27
AlN | 99 |  | 4 | 96.08 | [8 empty] | Y2O3 |  | 2.91 | C |  | 1.01 | [10 empty] | Pressureless sintering | N2 |  | 1600 | 1 | Pressureless sintering | N2 |  | 1850 | 1 | [6 empty] | 3.31
AlN |  |  | 5 | 88 | [8 empty] | Y2O3 |  | 12 | Al2O3 |  | 0 | [10 empty] | Pressureless sintering | N2 |  | 1840 | 1 | [14 empty] | 450
AlN |  |  | 5 | 87 | [8 empty] | Y2O3 |  | 12 | Al2O3 |  | 1 | [10 empty] | Pressureless sintering | N2 |  | 1820 | 1 | [14 empty] | 480
AlN |  |  | 5 | 81 | [8 empty] | Y2O3 |  | 12 | Al2O3 |  | 7 | [10 empty] | Pressureless sintering | N2 |  | 1840 | 1 | [14 empty] | 340
AlN |  |  | 5 | 91 | [8 empty] | Y2O3 |  | 9 | Al2O3 |  | 0 | [10 empty] | Pressureless sintering | N2 |  | 1830 | 1 | [14 empty] | 470
AlN |  |  | 5 | 90.5 | [8 empty] | Y2O3 |  | 9 | Al2O3 |  | 0.5 | [10 empty] | Pressureless sintering | N2 |  | 1820 | 1 | [14 empty] | 490
AlN |  |  | 5 | 88 | [8 empty] | Y2O3 |  | 9 | Al2O3 |  | 3 | [10 empty] | Pressureless sintering | N2 |  | 1820 | 1 | [14 empty] | 500
AlN |  |  | 5 | 86 | [8 empty] | Y2O3 |  | 9 | Al2O3 |  | 5 | [10 empty] | Pressureless sintering | N2 |  | 1820 | 1 | [14 empty] | 400
AlN |  |  | 5 | 93 | [8 empty] | Y2O3 |  | 7 | Al2O3 |  | 0 | [10 empty] | Pressureless sintering | N2 |  | 1830 | 1 | [14 empty] | 460
AlN |  |  | 1.5 | 95 | [8 empty] | Y2O3 |  | 5 | [13 empty] | (degrease600℃) | N2 |  | 1800 | 4 | [14 empty] | 400 |  |  |  | 180
AlN |  |  | 1.5 | 95 | [8 empty] | Y2O3 |  | 5 | [13 empty] | (degrease600℃) | N2 |  | 1800 | 5 | [14 empty] | 420 |  |  |  | 190
AlN |  |  | 1.5 | 95 | [8 empty] | Y2O3 |  | 5 | [13 empty] | (degrease600℃) | N2 |  | 1800 | 7 | [14 empty] | 410 |  |  |  | 198
AlN |  |  | 1.5 | 95 | [8 empty] | Y2O3 |  | 5 | [13 empty] | (degrease600℃) | N2 |  | 1800 | 7 | [14 empty] | 410 |  |  |  | 203
AlN |  |  | 1.5 | 95 | [8 empty] | Y2O3 |  | 5 | [13 empty] | (degrease600℃) | N2 |  | 1800 | 7 | [14 empty] | 400 |  |  |  | 206
AlN |  |  | 1.5 | 95 | [8 empty] | Y2O3 |  | 5 | [13 empty] | (degrease600℃) | N2 |  | 1800 | 7 | [14 empty] | 410 |  |  |  | 201
AlN |  |  | 1.5 | 95 | [8 empty] | Y2O3 |  | 5 | [13 empty] | (degrease600℃) | N2 |  | 1800 | 7 | [14 empty] | 405 |  |  |  | 195
AlN |  |  | 1.5 | 95 | [8 empty] | Y2O3 |  | 5 | [13 empty] | (degrease600℃) | N2 |  | 1800 | 7 | [14 empty] | 410 |  |  |  | 200
AlN |  |  | 1.5 | 95 | [8 empty] | Y2O3 |  | 5 | [13 empty] | (degrease600℃) | N2 |  | 1800 | 7 | [14 empty] | 400 |  |  |  | 202
AlN |  |  | 1.5 | 95 | [8 empty] | Y2O3 |  | 5 | [13 empty] | (degrease600℃) | N2 |  | 1800 | 7 | [14 empty] | 410 |  |  |  | 205
AlN |  |  | 1.5 | 95 | [8 empty] | Y2O3 |  | 5 | [13 empty] | (degrease600℃) | N2 |  | 1800 | 7 | [14 empty] | 430 |  |  |  | 170
AlN |  |  |  | 99 | [8 empty] | Y2O3 |  | 1 | [13 empty] | Pressureless sintering | N2 |  | 1900 | 16 | [12 empty] | 1 |  | 235 |  |  |  | 259
AlN |  |  |  | 99.8 | [8 empty] | Y2O3 |  | 0.2 | [13 empty] | Pressureless sintering | N2 |  | 1925 | 16 | [12 empty] | 2 |  | 250 |  |  |  | 225
AlN |  |  |  | 99.5 | [8 empty] | Y2O3 |  | 0.5 | [13 empty] | Pressureless sintering | N2 |  | 1900 | 16 | [12 empty] | 3 |  | 260 |  |  |  | 245
AlN |  |  |  | 99 | [8 empty] | Y2O3 |  | 1 | [13 empty] | Pressureless sintering | N2 |  | 1900 | 16 | [12 empty] | 7 |  | 260 |  |  |  | 245
AlN |  |  |  | 98.8 | [8 empty] | Y2O3 |  | 1.2 | [13 empty] | Pressureless sintering | N2 |  | 1850 | 16 | [12 empty] | 12 |  | 270 |  |  |  | 230
AlN |  |  |  | 98 | [8 empty] | Y2O3 |  | 2 | [13 empty] | Pressureless sintering | N2 |  | 1850 | 16 | [12 empty] | 13 |  | 230 |  |  |  | 250
AlN |  |  |  | 99.5 | [8 empty] | Y2O3 |  | 0.5 | [13 empty] | Pressureless sintering | N2 |  | 1900 | 16 | [12 empty] | 14 |  | 220 |  |  |  | 258
AlN |  |  |  | 99.1 | [8 empty] | Y2O3 |  | 0.9 | [13 empty] | Pressureless sintering | N2 |  | 1900 | 16 | [12 empty] | 15 |  | 230 |  |  |  | 250
AlN |  |  | 1.2 | 94 | [8 empty] | SiO2 | 0.2 | 1 | Y2O3 | 1 | 1 | SiC | The diameter is0.1-1.5; the length is10-200 | 4 | [7 empty] | Hot-pressing sintering |  | 20 | 1750-1900 | [13 empty] | 99 |  | 530 |  | 4.5 |  | 37.6812(Control group, SiC whisker quantity is too low)
AlN |  |  | 1.2 | 92 | [8 empty] | SiO2 | 0.2 | 1 | Y2O3 | 1 | 1 | SiC | The diameter is0.1-1.5; the length is10-200 | 6 | [7 empty] | Hot-pressing sintering |  | 20 | 1750-1900 | [13 empty] | 99 |  | 650 |  | 6 |  | 54.4284
AlN |  |  | 1.2 | 53 | [8 empty] | SiO2 | 0.2 | 1 | Y2O3 | 1 | 1 | SiC | The diameter is0.1-1.5; the length is10-200 | 45 | [7 empty] | Hot-pressing sintering |  | 20 | 1750-1900 | [13 empty] | 96 |  | 660 |  | 6.3 |  | 62.802
AlN |  |  | 1.2 | 43 | [8 empty] | SiO2 | 0.2 | 1 | Y2O3 | 1 | 1 | SiC | The diameter is0.1-1.5; the length is10-200 | 55 | [7 empty] | Hot-pressing sintering |  | 20 | 1750-1900 | [13 empty] | 90 |  | 350 |  |  |  | 29.3076(Control group, SiC whisker quantity is too much)
AlN |  |  | 1.2 | 69.6 | [8 empty] | SiO2 | 0.2 | 0.2 | Y2O3 | 1 | 0.2 | SiC | The diameter is0.1-1.5; the length is10-200 | 30 | [7 empty] | Hot-pressing sintering |  | 20 | 1750-1900 | [13 empty] | 83 |  | 380 |  |  |  | 25.1208(Control group, insufficient amount of additives)
AlN |  |  | 1.2 | 62 | [8 empty] | SiO2 | 0.2 | 4 | Y2O3 | 1 | 4 | SiC | The diameter is0.1-1.5; the length is10-200 | 30 | [7 empty] | Hot-pressing sintering |  | 20 | 1750-1900 | [13 empty] | 98 |  | 780 |  | 7.1 |  | 66.9888
AlN |  |  | 1.2 | 58 | [8 empty] | SiO2 | 0.2 | 6 | Y2O3 | 1 | 6 | SiC | The diameter is0.1-1.5; the length is10-200 | 30 | [7 empty] | Hot-pressing sintering |  | 20 | 1750-1900 | [13 empty] | 98 |  | 650 |  | 5.1 |  | 33.4944(Control group, excessive amount of additives)
AlN |  |  | 1.2 | 68 | [8 empty] | Mo | 0.6 | 2 |  |  |  | SiC | The diameter is0.1-1.5; the length is10-200 | 30 | [7 empty] | Hot-pressing sintering |  | 20 | 1750-1900 | [13 empty] | 98 |  | 790 |  | 7.3 |  | 71.1756
AlN |  |  | 1.2 | 68 | [8 empty] | W | 0.6 | 2 |  |  |  | SiC | The diameter is0.1-1.5; the length is10-200 | 30 | [7 empty] | Hot-pressing sintering |  | 20 | 1750-1900 | [13 empty] | 98 |  | 750 |  | 7.4 |  | 75.3624
AlN |  |  | 1.2 | 68 | [8 empty] | CaO | 0.5 | 2 |  |  |  | SiC | The diameter is0.1-1.5; the length is10-200 | 30 | [7 empty] | Hot-pressing sintering |  | 20 | 1750-1900 | [13 empty] | 99 |  | 820 |  | 7.9 |  | 66.9888
AlN |  |  | 1.2 | 98 | [8 empty] | SiO2 | 0.2 | 1 | Y2O3 | 1 | 1 | SiC | The diameter is0.1-1.5; the length is10-200 | 0 | [7 empty] | Hot-pressing sintering |  | 20 | 1750-1900 | [13 empty] | 99 |  | 510 |  | 4 |  | 37.6812(Control group, without adding SiC whiskers and increase AlN powder)
AlN |  |  | 1.2 | 28 | [8 empty] | CaCO3 |  | 2 |  |  |  | SiC | 0.9 | 70 | [7 empty] | Hot-pressing sintering | Ar | 30 | 1800 | 1 | [11 empty] | 3.18 | [6 empty] | 105
AlN |  |  | 1.2 | 27 | [8 empty] | CaCO3 |  | 3 |  |  |  | SiC | 0.9 | 70 | [7 empty] | Hot-pressing sintering | Ar | 30 | 1800 | 1 | [11 empty] | 3.21 | [6 empty] | 101
AlN |  |  | 1.2 | 49 | [8 empty] | CaCO3 |  | 1 |  |  |  | SiC | 0.9 | 50 | [7 empty] | Hot-pressing sintering | Ar | 30 | 1800 | 1 | [11 empty] | 3.24 | [6 empty] | 90
AlN |  |  | 1.2 | 47 | [8 empty] | CaCO3 |  | 1 | C |  | 2 | SiC | 0.9 | 50 | [7 empty] | Hot-pressing sintering | Ar | 30 | 1750 | 1 | [11 empty] | 3.23 | [6 empty] | 95
AlN |  |  | 1.2 | 59 | [8 empty] | CaCO3 |  | 1 |  |  |  | SiC | 0.9 | 40 | [7 empty] | Hot-pressing sintering | Ar | 30 | 1750 | 1 | [11 empty] | 3.22 | [6 empty] | 85
AlN |  |  | 1.2 | 59 | [8 empty] | CaCO3 |  | 1 |  |  |  | SiC | 0.9 | 40 | [7 empty] | Hot-pressing sintering | Ar | 30 | 1730 | 1 | [11 empty] | 3.27 | [6 empty] | 82
AlN |  |  | 1.2 | 69 | [8 empty] | CaCO3 |  | 1 |  |  |  | SiC | 0.9 | 30 | [7 empty] | Hot-pressing sintering | Ar | 30 | 1700 | 1 | [11 empty] | 3.25 | [6 empty] | 78
AlN |  |  | 1.2 | 79 | [8 empty] | CaCO3 |  | 1 |  |  |  | SiC | 0.9 | 20 | [7 empty] | Hot-pressing sintering | Ar | 30 | 1800 | 1 | [11 empty] | 3.21 | [6 empty] | 75
AlN |  |  | 1.2 | 48 | [8 empty] | BaCO3 |  | 2 |  |  |  | SiC | 0.9 | 50 | [7 empty] | Hot-pressing sintering | Ar | 30 | 1800 | 1 | [11 empty] | 3.25 | [6 empty] | 80
AlN |  |  | 1.2 | 49 | [8 empty] | BaO |  | 1 |  |  |  | SiC | 0.9 | 50 | [7 empty] | Hot-pressing sintering | Ar | 30 | 1800 | 1 | [11 empty] | 3.24 | [6 empty] | 82
AlN |  |  | 1.2 | 49 | [8 empty] | SrCO3 |  | 1 |  |  |  | SiC | 0.9 | 50 | [7 empty] | Hot-pressing sintering | Ar | 30 | 1800 | 1 | [11 empty] | 3.21 | [6 empty] | 73
AlN |  |  | 1.2 | 7 | [8 empty] | CaCO3 |  | 3 |  |  |  | SiC | 0.9 | 90 | [7 empty] | Hot-pressing sintering | Ar | 30 | 1800 | 1 | [11 empty] | 2.82 | [6 empty] | 56(Control group, SiC as the main element)
AlN |  |  | 1.2 | 30 | [14 empty] | SiC | 0.9 | 70 | [7 empty] | Hot-pressing sintering | Ar | 30 | 1800 | 1 | [11 empty] | 2.85 | [6 empty] | 60(Control group, SiC as the main element)
AlN |  |  | 1.2 | 99 | [8 empty] | CaCO3 |  | 1 | [13 empty] | Hot-pressing sintering | Ar | 30 | 1800 | 1 | [11 empty] | 3.25 | [6 empty] | 55(Control group)
AlN |  |  | 1.2 | 27 | [8 empty] | CaCO3 |  | 3 |  |  |  | SiC | 0.9 | 70 | [7 empty] | Hot-pressing sintering | Ar | 30 | 1950 | 1 | [11 empty] | 3.25 | [6 empty] | 25(Control group, SiC as the main element)
AlN |  |  | 0.8 | 85 | [14 empty] | SiC | 0.5 | 15 | [7 empty] | Pressureless sintering | 80%N2+20%H2 |  | 1800 | 1 | [11 empty] | 3.25 | [6 empty] | 200
AlN |  |  | 0.8 | 80 | [14 empty] | SiC | 0.5 | 20 | [7 empty] | Pressureless sintering | 80%N2+20%H2 |  | 1800 | 1 | [11 empty] | 3.24 | [6 empty] | 250
AlN |  |  | 0.8 | 67 | [14 empty] | SiC | 0.5 | 33 | [7 empty] | Pressureless sintering | 80%N2+20%H2 |  | 1800 | 1 | [11 empty] | 3.23 | [6 empty] | 280
AlN |  |  | 0.8 | 60 | [14 empty] | SiC | 0.5 | 40 | [7 empty] | Pressureless sintering | 80%N2+20%H2 |  | 1800 | 1 | [11 empty] | 3.22 | [6 empty] | 290
AlN |  |  | 0.8 | 50 | [14 empty] | SiC | 0.5 | 50 | [7 empty] | Pressureless sintering | 80%N2+20%H2 |  | 1800 | 1 | [11 empty] | 3.15 | [6 empty] | 330
AlN |  |  | 0.8 | 40 | [14 empty] | SiC | 0.5 | 60 | [7 empty] | Pressureless sintering | 80%N2+20%H2 |  | 1800 | 1 | [11 empty] | 2.77 | [6 empty] | 140
AlN |  |  | 0.8 | 85 | [14 empty] | SiC | 0.5 | 15 | [7 empty] | Pressureless sintering | 80%N2+20%H2 |  | 1800 | 1 | [11 empty] | 3.23 | [6 empty] | 190
AlN |  |  | 0.8 | 80 | [14 empty] | SiC | 0.5 | 20 | [7 empty] | Pressureless sintering | 80%N2+20%H2 |  | 1800 | 1 | [11 empty] | 3.2 | [6 empty] | 250
AlN |  |  | 0.8 | 67 | [14 empty] | SiC | 0.5 | 33 | [7 empty] | Pressureless sintering | 80%N2+20%H2 |  | 1800 | 1 | [11 empty] | 3.18 | [6 empty] | 270
AlN |  |  | 0.8 | 60 | [14 empty] | SiC | 0.5 | 40 | [7 empty] | Pressureless sintering | 80%N2+20%H2 |  | 1800 | 1 | [11 empty] | 3.1 | [6 empty] | 280
AlN |  |  | 0.8 | 50 | [14 empty] | SiC | 0.5 | 50 | [7 empty] | Pressureless sintering | 80%N2+20%H2 |  | 1800 | 1 | [11 empty] | 2.11 | [6 empty] | 30(SiC and AlN each account for 50wt%)
AlN |  | 1.4 | 1.8 | 93 | [8 empty] | CaO |  | 1 | Y2O3 |  | 6 | C powder |  | 0.008 | [7 empty] | Pressureless sintering | N2 |  | 1700 | 5 | [12 empty] | 100 | [5 empty] | 100
AlN |  | 1.4 | 1.8 | 93 | [8 empty] | CaO |  | 1 | Y2O3 |  | 6 | C powder |  | 0.013 | [7 empty] | Pressureless sintering | N2 |  | 1700 | 5 | [12 empty] | 100 | [5 empty] | 150
AlN |  | 1.4 | 1.8 | 93 | [8 empty] | CaO |  | 1 | Y2O3 |  | 6 | C powder |  | 0.03 | [7 empty] | Pressureless sintering | N2 |  | 1700 | 5 | [12 empty] | 100 | [5 empty] | 160
AlN |  | 1.4 | 1.8 | 93 | [8 empty] | CaO |  | 1 | Y2O3 |  | 6 | C powder |  | 0.1 | [7 empty] | Pressureless sintering | N2 |  | 1700 | 5 | [12 empty] | 100 | [5 empty] | 160
AlN |  | 1.4 | 1.8 | 93 | [8 empty] | CaO |  | 1 | Y2O3 |  | 6 | C powder |  | 0.3 | [7 empty] | Pressureless sintering | N2 |  | 1700 | 5 | [12 empty] | 100 | [5 empty] | 165
AlN |  | 1.4 | 1.8 | 93 | [8 empty] | CaO |  | 1 | Y2O3 |  | 6 | C powder |  | 1 | [7 empty] | Pressureless sintering | N2 |  | 1700 | 5 | [12 empty] | 99 | [5 empty] | 170
AlN |  | 1.4 | 1.8 | 93 | [8 empty] | CaO |  | 1 | Y2O3 |  | 6 | C powder |  | 1.9 | [7 empty] | Pressureless sintering | N2 |  | 1700 | 5 | [12 empty] | 99 | [5 empty] | 170
AlN |  | 1.4 | 1.8 | 93 | [8 empty] | CaO |  | 1 | Y2O3 |  | 6 | C powder |  | 3 | [7 empty] | Pressureless sintering | N2 |  | 1700 | 5 | [12 empty] | 95 | [5 empty] | 160
AlN |  | 1 | 0.8 | 95.87 | [8 empty] | CaCO3 |  | 1.13 | Nd2O3 |  | 3 | PVB |  | 0.004 | [7 empty] | Pressureless sintering | N2 |  | 1000 | 10 | Pressureless sintering | N2 |  | 1650 | 5 | [7 empty] | 100 | [5 empty] | 90(C content too low)
AlN |  | 1 | 0.8 | 95.87 | [8 empty] | CaCO3 |  | 1.13 | Nd2O3 |  | 3 | PVB |  | 0.013 | [7 empty] | Pressureless sintering | N2 |  | 1000 | 10 | Pressureless sintering | N2 |  | 1650 | 5 | [7 empty] | 100 | [5 empty] | 140
AlN |  | 1 | 0.8 | 95.87 | [8 empty] | CaCO3 |  | 1.13 | Nd2O3 |  | 3 | PVB |  | 0.04 | [7 empty] | Pressureless sintering | N2 |  | 1000 | 10 | Pressureless sintering | N2 |  | 1650 | 5 | [7 empty] | 100 | [5 empty] | 150
AlN |  | 1 | 0.8 | 95.87 | [8 empty] | CaCO3 |  | 1.13 | Nd2O3 |  | 3 | PVB |  | 0.15 | [7 empty] | Pressureless sintering | N2 |  | 1000 | 10 | Pressureless sintering | N2 |  | 1650 | 5 | [7 empty] | 100 | [5 empty] | 152
AlN |  | 1 | 0.8 | 95.87 | [8 empty] | CaCO3 |  | 1.13 | Nd2O3 |  | 3 | PVB |  | 0.5 | [7 empty] | Pressureless sintering | N2 |  | 1000 | 10 | Pressureless sintering | N2 |  | 1650 | 5 | [7 empty] | 99 | [5 empty] | 158
AlN |  | 1 | 0.8 | 95.87 | [8 empty] | CaCO3 |  | 1.13 | Nd2O3 |  | 3 | PVB |  | 2 | [7 empty] | Pressureless sintering | N2 |  | 1000 | 10 | Pressureless sintering | N2 |  | 1650 | 5 | [7 empty] | 99 | [5 empty] | 162
AlN |  | 1 | 0.8 | 95.87 | [8 empty] | CaCO3 |  | 1.13 | Nd2O3 |  | 3 | PVB |  | 6 | [7 empty] | Pressureless sintering | N2 |  | 1000 | 10 | Pressureless sintering | N2 |  | 1650 | 5 | [7 empty] | 99 | [5 empty] | 164
AlN |  | 1 | 0.8 | 95.87 | [8 empty] | CaCO3 |  | 1.13 | Nd2O3 |  | 3 | PVB |  | 10 | [7 empty] | Pressureless sintering | N2 |  | 1000 | 10 | Pressureless sintering | N2 |  | 1650 | 5 | [7 empty] | 99 | [5 empty] | 166
AlN |  | 1 | 0.8 | 95.87 | [8 empty] | CaCO3 |  | 1.13 | Nd2O3 |  | 3 | PVB |  | 18 | [7 empty] | Pressureless sintering | N2 |  | 1000 | 10 | Pressureless sintering | N2 |  | 1650 | 5 | [7 empty] | 99 | [5 empty] | 170
AlN |  | 1 | 0.8 | 95.87 | [8 empty] | CaCO3 |  | 1.13 | Nd2O3 |  | 3 | PVB |  | 25 | [7 empty] | Pressureless sintering | N2 |  | 1000 | 10 | Pressureless sintering | N2 |  | 1650 | 5 | [7 empty] | 96 | [5 empty] | 150
AlN |  | 1.2 | 1.5 | 88.86 | [8 empty] | BaCO3 |  | 3.14 | Nd2O3 |  | 8 | [10 empty] | Pressureless sintering | N2 |  | 1600 | 6 | [12 empty] | 100 | [5 empty] | 85(Too few hydrocarbons in the atmosphere)
AlN |  | 1.2 | 1.5 | 88.86 | [8 empty] | BaCO3 |  | 3.14 | Nd2O3 |  | 8 | [10 empty] | Pressureless sintering | Methane(5vol.%)+N2(95vol.%) |  | 1600 | 6 | [12 empty] | 100 | [5 empty] | 110
AlN |  | 1.2 | 1.5 | 88.86 | [8 empty] | BaCO3 |  | 3.14 | Nd2O3 |  | 8 | [10 empty] | Pressureless sintering | Butane(15)+NH3(85) |  | 1600 | 6 | [12 empty] | 100 | [5 empty] | 120
AlN |  | 1.2 | 1.5 | 88.86 | [8 empty] | BaCO3 |  | 3.14 | Nd2O3 |  | 8 | [10 empty] | Pressureless sintering | Acetylene(30)+N2(70) |  | 1600 | 6 | [12 empty] | 100 | [5 empty] | 120
AlN |  | 1.2 | 1.5 | 88.86 | [8 empty] | BaCO3 |  | 3.14 | Nd2O3 |  | 8 | [10 empty] | Pressureless sintering | Butane(50)+N2(50) |  | 1600 | 6 | [12 empty] | 100 | [5 empty] | 140
AlN |  | 1.2 | 1.5 | 88.86 | [8 empty] | BaCO3 |  | 3.14 | Nd2O3 |  | 8 | [10 empty] | Pressureless sintering | Acetylene(60)+N2(40) |  | 1600 | 6 | [12 empty] | 100 | [5 empty] | 130
AlN |  | 1.2 | 1.5 | 88.86 | [8 empty] | BaCO3 |  | 3.14 | Nd2O3 |  | 8 | [10 empty] | Pressureless sintering | Methane(80)+NH3(20) |  | 1600 | 6 | [12 empty] | 100 | [5 empty] | 140
AlN |  | 1.2 | 1.5 | 88.86 | [8 empty] | BaCO3 |  | 3.14 | Nd2O3 |  | 8 | [10 empty] | Pressureless sintering | Butane |  | 1600 | 6 | [12 empty] | 100 | [5 empty] | 130
AlN |  | 1 | 0.6 | 95.87 | [8 empty] | CaCO3 |  | 1.13 | Nd2O3 |  | 3 | PVB |  | 6 | [7 empty] | Pressureless sintering | N2 |  | 1000 | 10 | Pressureless sintering | N2 |  | 1650 | 5 | [7 empty] | 97 | [5 empty] | 140
AlN |  | 1 | 1.3 | 95.87 | [8 empty] | CaCO3 |  | 1.13 | Nd2O3 |  | 3 | PVB |  | 6 | [7 empty] | Pressureless sintering | N2 |  | 1000 | 10 | Pressureless sintering | N2 |  | 1650 | 5 | [7 empty] | 99 | [5 empty] | 160
AlN |  | 1 | 1.8 | 95.87 | [8 empty] | CaCO3 |  | 1.13 | Nd2O3 |  | 3 | PVB |  | 6 | [7 empty] | Pressureless sintering | N2 |  | 1000 | 10 | Pressureless sintering | N2 |  | 1650 | 5 | [7 empty] | 100 | [5 empty] | 152
AlN |  | 1 | 2.4 | 95.87 | [8 empty] | CaCO3 |  | 1.13 | Nd2O3 |  | 3 | PVB |  | 6 | [7 empty] | Pressureless sintering | N2 |  | 1000 | 10 | Pressureless sintering | N2 |  | 1650 | 5 | [7 empty] | 100 | [5 empty] | 130
AlN |  | 0.5 | 1.5 | 88.86 | [8 empty] | BaCO3 |  | 3.14 | Nd2O3 |  | 8 | [10 empty] | Pressureless sintering | Butane |  | 1600 | 6 | [12 empty] | 95 | [5 empty] | 110
AlN |  | 0.8 | 1.5 | 88.86 | [8 empty] | BaCO3 |  | 3.14 | Nd2O3 |  | 8 | [10 empty] | Pressureless sintering | Butane |  | 1600 | 6 | [12 empty] | 100 | [5 empty] | 133
AlN |  | 1.5 | 1.5 | 88.86 | [8 empty] | BaCO3 |  | 3.14 | Nd2O3 |  | 8 | [10 empty] | Pressureless sintering | Butane |  | 1600 | 6 | [12 empty] | 100 | [5 empty] | 122
AlN |  | 2 | 1.5 | 88.86 | [8 empty] | BaCO3 |  | 3.14 | Nd2O3 |  | 8 | [10 empty] | Pressureless sintering | Butane |  | 1600 | 6 | [12 empty] | 100 | [5 empty] | 120
AlN |  | 1.4 | 1.8 | 93 | [8 empty] | CaO |  | 1 | Y2O3 |  | 6 | C powder |  | 0.03 | [7 empty] | Pressureless sintering | N2 |  | 1600 | 5 | [12 empty] | 99 | [5 empty] | 120
AlN |  | 1.4 | 1.8 | 93 | [8 empty] | CaO |  | 1 | Y2O3 |  | 6 | C powder |  | 0.03 | [7 empty] | Pressureless sintering | N2 |  | 1650 | 5 | [12 empty] | 100 | [5 empty] | 150
AlN |  | 1.4 | 1.8 | 93 | [8 empty] | CaO |  | 1 | Y2O3 |  | 6 | C powder |  | 0.03 | [7 empty] | Pressureless sintering | N2 |  | 1750 | 5 | [12 empty] | 100 | [5 empty] | 180
AlN |  | 1.4 | 1.8 | 93 | [8 empty] | CaO |  | 1 | Y2O3 |  | 6 | C powder |  | 0.03 | [7 empty] | Pressureless sintering | N2 |  | 1800 | 5 | [12 empty] | 100 | [5 empty] | 200
AlN |  | 1.4 | 1.8 | 98.995 | [8 empty] | CaO |  | 1 | Y2O3 |  | 0.005 | C powder |  | 0.1 | [7 empty] | Pressureless sintering | N2 |  | 1700 | 5 | [12 empty] | 85 | [5 empty] | 80(Y2O3 too little)
AlN |  | 1.4 | 1.8 | 98.95 | [8 empty] | CaO |  | 1 | Y2O3 |  | 0.05 | C powder |  | 0.1 | [7 empty] | Pressureless sintering | N2 |  | 1700 | 5 | [12 empty] | 99 | [5 empty] | 152
AlN |  | 1.4 | 1.8 | 98 | [8 empty] | CaO |  | 1 | Y2O3 |  | 1 | C powder |  | 0.1 | [7 empty] | Pressureless sintering | N2 |  | 1700 | 5 | [12 empty] | 100 | [5 empty] | 167
AlN |  | 1.4 | 1.8 | 90 | [8 empty] | CaO |  | 1 | Y2O3 |  | 9 | C powder |  | 0.1 | [7 empty] | Pressureless sintering | N2 |  | 1700 | 5 | [12 empty] | 99.4 | [5 empty] | 165
AlN |  | 1.4 | 1.8 | 87 | [8 empty] | CaO |  | 1 | Y2O3 |  | 12 | C powder |  | 0.1 | [7 empty] | Pressureless sintering | N2 |  | 1700 | 5 | [12 empty] | 99 | [5 empty] | 110
AlN |  | 1.4 | 1.8 | 96.995 | [8 empty] | CaO |  | 0.005 | Y2O3 |  | 3 | C powder |  | 0.1 | [7 empty] | Pressureless sintering | N2 |  | 1700 | 5 | [12 empty] | 80 | [5 empty] | 75(CaO too little)
AlN |  | 1.4 | 1.8 | 96.95 | [8 empty] | CaO |  | 0.05 | Y2O3 |  | 3 | C powder |  | 0.1 | [7 empty] | Pressureless sintering | N2 |  | 1700 | 5 | [12 empty] | 99 | [5 empty] | 154
AlN |  | 1.4 | 1.8 | 96 | [8 empty] | CaO |  | 1 | Y2O3 |  | 3 | C powder |  | 0.1 | [7 empty] | Pressureless sintering | N2 |  | 1700 | 5 | [12 empty] | 100 | [5 empty] | 169
AlN |  | 1.4 | 1.8 | 94 | [8 empty] | CaO |  | 3 | Y2O3 |  | 3 | C powder |  | 0.1 | [7 empty] | Pressureless sintering | N2 |  | 1700 | 5 | [12 empty] | 99.7 | [5 empty] | 157
AlN |  | 1.4 | 1.8 | 90 | [8 empty] | CaO |  | 7 | Y2O3 |  | 3 | C powder |  | 0.1 | [7 empty] | Pressureless sintering | N2 |  | 1700 | 5 | [12 empty] | 97.6 | [5 empty] | 98(CaO overload)
AlN+AlN+AlN |  |  | 0.2 | 98 |  |  | 2 | 2 |  |  | 1 | 0 | Yb2O3 |  | 2 | Nb2O3 |  | 1.5 | CaO |  | 0.2 | [7 empty] | Pressureless sintering | N2 |  | 1650 | 10
AlN+AlN+AlN |  |  | 0.2 | 95 |  |  | 2 | 3 |  |  | 1 | 2 | Yb2O3 |  | 2 | Nb2O3 |  | 1.5 | CaO |  | 0.2 | [7 empty] | Pressureless sintering | N2 |  | 1650 | 10 | [14 empty] | 690 |  |  |  | 175
AlN+AlN+AlN |  |  | 0.2 | 20 |  |  | 2 | 40 |  |  | 1 | 40 | Yb2O3 |  | 2 | Nb2O3 |  | 1.5 | CaO |  | 0.2 | [7 empty] | Pressureless sintering | N2 |  | 1650 | 10 | [14 empty] | 640 |  |  |  | 173
AlN+AlN+AlN |  |  | 0.2 | 40 |  |  | 2 | 40 |  |  | 1 | 20 | Yb2O3 |  | 2 | Nb2O3 |  | 1.5 | CaO |  | 0.2 | [7 empty] | Pressureless sintering | N2 |  | 1650 | 10 | [14 empty] | 650 |  |  |  | 173
AlN+AlN+AlN |  |  | 0.2 | 10 |  |  | 2 | 60 |  |  | 1 | 30 | Yb2O3 |  | 2 | Nb2O3 |  | 1.5 | CaO |  | 0.2 | [7 empty] | Pressureless sintering | N2 |  | 1650 | 10 | [14 empty] | 620 |  |  |  | 172
AlN+AlN+AlN |  |  | 0.2 | 5 |  |  | 2 | 40 |  |  | 1 | 55 | Yb2O3 |  | 2 | Nb2O3 |  | 1.5 | CaO |  | 0.2 | [7 empty] | Pressureless sintering | N2 |  | 1650 | 10 | [14 empty] | 590 |  |  |  | 170
AlN+AlN+AlN |  |  | 0.2 | 5 |  |  | 2 | 95 |  |  | 1 | 0 | Yb2O3 |  | 2 | Nb2O3 |  | 1.5 | CaO |  | 0.2 | [7 empty] | Pressureless sintering | N2 |  | 1650 | 10 | [14 empty] | 570 |  |  |  | 165
AlN+AlN+AlN |  |  | 0.2 | 5 |  |  | 2 | 0 |  |  | 1 | 95 | Yb2O3 |  | 2 | Nb2O3 |  | 1.5 | CaO |  | 0.2 | [7 empty] | Pressureless sintering | N2 |  | 1650 | 10 | [14 empty] | 610 |  |  |  | 170
AlN+AlN+AlN |  |  | 0.2 | 1 |  |  | 2 | 50 |  |  | 1 | 49 | Yb2O3 |  | 2 | Nb2O3 |  | 1.5 | CaO |  | 0.2 | [7 empty] | Pressureless sintering | N2 |  | 1650 | 10 | [14 empty] | 530 |  |  |  | 161
AlN+AlN+AlN |  |  | 0.2 | 0.5 |  |  | 2 | 50.5 |  |  | 1 | 49 | Yb2O3 |  | 2 | Nb2O3 |  | 1.5 | CaO |  | 0.2 | [7 empty] | Pressureless sintering | N2 |  | 1650 | 10 | [14 empty] | 440 |  |  |  | 154
AlN+AlN+AlN |  |  | 0.2 | 0 |  |  | 2 | 50 |  |  | 1 | 50 | Yb2O3 |  | 2 | Nb2O3 |  | 1.5 | CaO |  | 0.2 | [7 empty] | Pressureless sintering | N2 |  | 1650 | 10 | [14 empty] | 360 |  |  |  | 131
AlN+AlN+AlN |  |  | 0.2 | 5 |  |  | 2 | 40 |  |  | 1 | 55 | Y2O3 |  | 0.5 | [13 empty] | Pressureless sintering | N2 |  | 1820 | 10 | [14 empty] | 490 |  |  |  | 185
AlN+AlN+AlN |  |  | 0.2 | 5 |  |  | 2 | 40 |  |  | 1 | 55 | Y2O3 |  | 3.7 | [13 empty] | Pressureless sintering | N2 |  | 1820 | 10 | [14 empty] | 480 |  |  |  | 182
AlN+AlN+AlN |  |  | 0.2 | 5 |  |  | 2 | 40 |  |  | 1 | 55 | Y2O3 |  | 2 | CaO |  | 1.7 | [10 empty] | Pressureless sintering | N2 |  | 1750 | 10 | [14 empty] | 530 |  |  |  | 171
AlN+AlN+AlN |  |  | 0.2 | 5 |  |  | 2 | 40 |  |  | 1 | 55 | Y2O3 |  | 0.3 | CaO |  | 0.7 | [10 empty] | Pressureless sintering | N2 |  | 1750 | 10 | [14 empty] | 520 |  |  |  | 173
AlN+AlN+AlN |  |  | 0.2 | 5 |  |  | 2 | 40 |  |  | 1 | 55 | CaO |  | 0.5 | [13 empty] | Pressureless sintering | N2 |  | 1680 | 10 | [14 empty] | 540 |  |  |  | 156
AlN+AlN+AlN |  |  | 0.2 | 5 |  |  | 2 | 40 |  |  | 1 | 55 | CaO |  | 3.7 | [13 empty] | Pressureless sintering | N2 |  | 1680 | 10 | [14 empty] | 540 |  |  |  | 154
AlN+AlN+AlN |  |  | 0.1 | 5 |  |  | 2 | 40 |  |  | 1 | 55 | Yb2O3 |  | 2 | Nb2O3 |  | 1.5 | CaO |  | 0.2 | [7 empty] | Pressureless sintering | N2 |  | 1650 | 10 | [14 empty] | 670 |  |  |  | 175
AlN+AlN+AlN |  |  | 0.5 | 5 |  |  | 2 | 40 |  |  | 1 | 55 | Yb2O3 |  | 2 | Nb2O3 |  | 1.5 | CaO |  | 0.2 | [7 empty] | Pressureless sintering | N2 |  | 1650 | 10 | [14 empty] | 530 |  |  |  | 169
AlN+AlN+AlN |  |  | 1 | 5 |  |  | 2 | 40 |  |  | 1 | 55 | Yb2O3 |  | 2 | Nb2O3 |  | 1.5 | CaO |  | 0.2 | [7 empty] | Pressureless sintering | N2 |  | 1650 | 10 | [14 empty] | 490 |  |  |  | 163
AlN+AlN+AlN |  |  | 1.5 | 5 |  |  | 2 | 40 |  |  | 1 | 55 | Yb2O3 |  | 2 | Nb2O3 |  | 1.5 | CaO |  | 0.2 | [7 empty] | Pressureless sintering | N2 |  | 1650 | 10 | [14 empty] | 440 |  |  |  | 155
AlN+AlN+AlN |  | 2.3 | 0.2 | 100 |  |  | 2 | 0 |  |  | 1 | 0 | YF3 |  | 5 | [13 empty] | Pressureless sintering | N2 |  | 1500 | 12 | [14 empty] | 430 |  |  |  | 201
AlN |  | 1.2 | 1.5 | 97.13 | [8 empty] | Y2O3 | 0.3 | 2.2 | V2O3 |  | 0.07 | C graphite | 1 | 0.6 | [7 empty] | Pressureless sintering | N2 |  | 1700 to 1950 | over 3 | Pressureless sintering | N2 |  | 1950 | 3 | [9 empty] | 500 |  |  |  | 175
AlN |  | 1.2 | 1.5 | 97.03 | [8 empty] | Y2O3 | 0.3 | 2.2 | V2O3 |  | 0.07 | C | 1 | 0.7 | [7 empty] | Pressureless sintering | N2 |  | 1700 to 1950 | over 3 | Pressureless sintering | N2 |  | 1950 | 3 | [9 empty] | 510 |  |  |  | 183
AlN |  | 1.2 | 1.5 | 96.93 | [8 empty] | Y2O3 | 0.3 | 2.2 | V2O3 |  | 0.07 | C | 1 | 0.8 | [7 empty] | Pressureless sintering | N2 |  | 1700 to 1950 | over 3 | Pressureless sintering | N2 |  | 1950 | 3 | [9 empty] | 560 |  |  |  | 180
AlN |  | 1.2 | 1.5 | 96.83 | [8 empty] | Y2O3 | 0.3 | 2.2 | V2O3 |  | 0.07 | C | 1 | 0.9 | [7 empty] | Pressureless sintering | N2 |  | 1700 to 1950 | over 3 | Pressureless sintering | N2 |  | 1950 | 3 | [9 empty] | 520 |  |  |  | 184
AlN |  | 1.2 | 1.5 | 97.73 | [8 empty] | Y2O3 | 0.3 | 2.2 | V2O3 |  | 0.07 | C | 1 | 0 | [7 empty] | Pressureless sintering | N2 |  | 1700 to 1950 | over 3 | Pressureless sintering | N2 |  | 1950 | 3 | [9 empty] | 330 |  |  |  | 123
AlN |  | 1.2 | 1.5 | 97.53 | [8 empty] | Y2O3 | 0.3 | 2.2 | V2O3 |  | 0.07 | C | 1 | 0.2 | [7 empty] | Pressureless sintering | N2 |  | 1700 to 1950 | over 3 | Pressureless sintering | N2 |  | 1950 | 3 | [9 empty] | 410 |  |  |  | 147
AlN |  | 1.2 | 1.5 | 97.23 | [8 empty] | Y2O3 | 0.3 | 2.2 | V2O3 |  | 0.07 | C | 1 | 0.5 | [7 empty] | Pressureless sintering | N2 |  | 1700 to 1950 | over 3 | Pressureless sintering | N2 |  | 1950 | 3 | [9 empty] | 440 |  |  |  | 171
AlN |  | 1.2 | 1.5 | 96.63 | [8 empty] | Y2O3 | 0.3 | 2.2 | V2O3 |  | 0.07 | C | 1 | 1.1 | [7 empty] | Pressureless sintering | N2 |  | 1700 to 1950 | over 3 | Pressureless sintering | N2 |  | 1950 | 3 | [9 empty] | 440 |  |  |  | 165
AlN |  | 1.2 | 1.5 | 97.13 | [8 empty] | Y2O3 | 0.3 | 2.2 | V2O3 |  | 0.07 | C | 1 | 0.6 | [7 empty] | Pressureless sintering | N2 |  | 1700 to 1950 | over 5 | Pressureless sintering | N2 |  | 1950 | 5 | [9 empty] | 450 |  |  |  | 210
AlN |  | 1.2 | 1.5 | 97.03 | [8 empty] | Y2O3 | 0.3 | 2.2 | V2O3 |  | 0.07 | C | 1 | 0.7 | [7 empty] | Pressureless sintering | N2 |  | 1700 to 1950 | over 5 | Pressureless sintering | N2 |  | 1950 | 5 | [9 empty] | 470 |  |  |  | 220
AlN |  | 1.2 | 1.5 | 96.93 | [8 empty] | Y2O3 | 0.3 | 2.2 | V2O3 |  | 0.07 | C | 1 | 0.8 | [7 empty] | Pressureless sintering | N2 |  | 1700 to 1950 | over 5 | Pressureless sintering | N2 |  | 1950 | 5 | [9 empty] | 480 |  |  |  | 220
AlN |  | 1.2 | 1.5 | 96.83 | [8 empty] | Y2O3 | 0.3 | 2.2 | V2O3 |  | 0.07 | C | 1 | 0.9 | [7 empty] | Pressureless sintering | N2 |  | 1700 to 1950 | over 5 | Pressureless sintering | N2 |  | 1950 | 5 | [9 empty] | 460 |  |  |  | 215
AlN |  | 1.2 | 1.5 | 98.53 | [8 empty] | Y2O3 | 0.3 | 0.6 | V2O3 |  | 0.07 | C | 1 | 0.8 | [7 empty] | Pressureless sintering | N2 |  | 1700 to 1950 | over 3 | Pressureless sintering | N2 |  | 1950 | 3 | [9 empty] | 450 |  |  |  | 165
AlN |  | 1.2 | 1.5 | 97.93 | [8 empty] | Y2O3 | 0.3 | 1.2 | V2O3 |  | 0.07 | C | 1 | 0.8 | [7 empty] | Pressureless sintering | N2 |  | 1700 to 1950 | over 3 | Pressureless sintering | N2 |  | 1950 | 3 | [9 empty] | 540 |  |  |  | 183
AlN |  | 1.2 | 1.5 | 94.13 | [8 empty] | Y2O3 | 0.3 | 5 | V2O3 |  | 0.07 | C | 1 | 0.8 | [7 empty] | Pressureless sintering | N2 |  | 1700 to 1950 | over 3 | Pressureless sintering | N2 |  | 1950 | 3 | [9 empty] | 540 |  |  |  | 182
AlN |  | 1.2 | 1.5 | 96.965 | [8 empty] | Y2O3 | 0.3 | 2.2 | V2O3 |  | 0.035 | C | 1 | 0.8 | [7 empty] | Pressureless sintering | N2 |  | 1700 to 1950 | over 3 | Pressureless sintering | N2 |  | 1950 | 3 | [9 empty] | 540 |  |  |  | 184
AlN |  | 1.2 | 1.5 | 96.79 | [8 empty] | Y2O3 | 0.3 | 2.2 | V2O3 |  | 0.21 | C | 1 | 0.8 | [7 empty] | Pressureless sintering | N2 |  | 1700 to 1950 | over 3 | Pressureless sintering | N2 |  | 1950 | 3 | [9 empty] | 510 |  |  |  | 181
AlN |  | 1.2 | 1.5 | 96.65 | [8 empty] | Y2O3 | 0.3 | 2.2 | V2O3 |  | 0.35 | C | 1 | 0.8 | [7 empty] | Pressureless sintering | N2 |  | 1700 to 1950 | over 3 | Pressureless sintering | N2 |  | 1950 | 3 | [9 empty] | 460 |  |  |  | 182
AlN |  | 1.2 | 1.5 | 98.63 | [8 empty] | Y2O3 | 0.3 | 0.5 | V2O3 |  | 0.07 | C | 1 | 0.8 | [7 empty] | Pressureless sintering | N2 |  | 1700 to 1950 | over 3 | Pressureless sintering | N2 |  | 1950 | 3 | [9 empty] | 420 |  |  |  | 145
AlN |  | 1.2 | 1.5 | 92.13 | [8 empty] | Y2O3 | 0.3 | 7 | V2O3 |  | 0.07 | C | 1 | 0.8 | [7 empty] | Pressureless sintering | N2 |  | 1700 to 1950 | over 3 | Pressureless sintering | N2 |  | 1950 | 3 | [9 empty] | 430 |  |  |  | 170
AlN |  | 1.2 | 1.5 | 97 | [8 empty] | Y2O3 | 0.3 | 2.2 | V2O3 |  | 0 | C | 1 | 0.8 | [7 empty] | Pressureless sintering | N2 |  | 1700 to 1950 | over 3 | Pressureless sintering | N2 |  | 1950 | 3 | [9 empty] | 520 |  |  |  | 175
AlN |  | 1.2 | 1.5 | 96.51 | [8 empty] | Y2O3 | 0.3 | 2.2 | V2O3 |  | 0.49 | C | 1 | 0.8 | [7 empty] | Pressureless sintering | N2 |  | 1700 to 1950 | over 3 | Pressureless sintering | N2 |  | 1950 | 3 | [9 empty] | 440 |  |  |  | 180
AlN |  | 1.5 | 2 | 96.93 | [8 empty] | Y2O3 | 0.3 | 2.2 | V2O3 |  | 0.07 | C | 0.02 | 0.8 | [7 empty] | Pressureless sintering | N2 |  | 1700 to 1950 | over 3 | Pressureless sintering | N2 |  | 1950 | 3 | [9 empty] | 500 |  |  |  | 152
AlN |  | 1.5 | 2 | 96.73 | [8 empty] | Y2O3 | 0.3 | 2.2 | V2O3 |  | 0.07 | C | 0.02 | 1 | [7 empty] | Pressureless sintering | N2 |  | 1700 to 1950 | over 3 | Pressureless sintering | N2 |  | 1950 | 3 | [9 empty] | 520 |  |  |  | 155
AlN |  | 1.5 | 2 | 96.53 | [8 empty] | Y2O3 | 0.3 | 2.2 | V2O3 |  | 0.07 | C | 0.02 | 1.2 | [7 empty] | Pressureless sintering | N2 |  | 1700 to 1950 | over 3 | Pressureless sintering | N2 |  | 1950 | 3 | [9 empty] | 470 |  |  |  | 155
AlN |  | 1.5 | 2 | 97.13 | [8 empty] | Y2O3 | 0.3 | 2.2 | V2O3 |  | 0.07 | C | 0.02 | 0.6 | [7 empty] | Pressureless sintering | N2 |  | 1700 to 1950 | over 3 | Pressureless sintering | N2 |  | 1950 | 3 | [9 empty] | 440 |  |  |  | 150
AlN |  | 1.5 | 2 | 96.43 | [8 empty] | Y2O3 | 0.3 | 2.2 | V2O3 |  | 0.07 | C | 0.02 | 1.3 | [7 empty] | Pressureless sintering | N2 |  | 1700 to 1950 | over 3 | Pressureless sintering | N2 |  | 1950 | 3 | [9 empty] | 420 |  |  |  | 155
AlN |  | 1.2 | 0.6 | 92.9 | [8 empty] | Sm2O3 |  | 2.7 | Y2O3 |  | 3.2 | CaCO3 |  | 0.6 | Al2O3 |  | 0.6 | SiO2 |  | 0 |  | Pressureless sintering | N2 |  | 1700 | 4 | [12 empty] | 99.3 |  | 400 |  |  |  | 187
AlN |  | 1.2 | 0.6 | 92.9 | [8 empty] | Sm2O3 |  | 2.7 | Y2O3 |  | 3.2 | CaCO3 |  | 0.6 | Al2O3 |  | 0.6 | SiO2 |  | 0 |  | Pressureless sintering | C atmosphere |  | 1700 | 4 | [12 empty] | 99.6 |  | 340 |  |  |  | 196
AlN |  | 1.2 | 0.6 | 92.3 | [8 empty] | Sm2O3 |  | 2.7 | Y2O3 |  | 3.2 | CaCO3 |  | 0.6 | Al2O3 |  | 0.6 | SiO2 |  | 0.6 |  | Pressureless sintering | N2 |  | 1700 | 4 | [12 empty] | 99.5 |  | 475 |  |  |  | 185
AlN |  | 1.2 | 0.6 | 92.1 | [8 empty] | Sm2O3 |  | 2.7 | Y2O3 |  | 3.2 | CaCO3 |  | 0.6 | Al2O3 |  | 0.6 | SiO2 |  | 0.8 |  | Pressureless sintering | N2 |  | 1700 | 4 | [12 empty] | 99.5 |  | 480 |  |  |  | 167
AlN |  | 1.2 | 0.6 | 92.7 | [8 empty] | Sm2O3 |  | 2.7 | Y2O3 |  | 3.2 | CaCO3 |  | 0.6 | Al2O3 |  | 0 | SiO2 |  | 0.8 |  | Pressureless sintering | N2 |  | 1700 | 4 | [12 empty] | 97.2 |  | 280 |  |  |  | 150
AlN |  | 1.2 | 0.6 | 94.8 | [8 empty] | Sm2O3 |  | 1.2 | Y2O3 |  | 3.2 | CaCO3 |  | 0.3 | Al2O3 |  | 0.5 | SiO2 |  | 0 |  | Pressureless sintering | N2 |  | 1700 | 4 | [12 empty] | 99.1 |  | 370 |  |  |  | 183
AlN |  | 1.2 | 0.6 | 94.3 | [8 empty] | Sm2O3 |  | 1.2 | Y2O3 |  | 3.2 | CaCO3 |  | 0.3 | Al2O3 |  | 0.5 | SiO2 |  | 0.5 |  | Pressureless sintering | N2 |  | 1700 | 4 | [12 empty] | 99.3 |  | 400 |  |  |  | 181
AlN |  | 1.2 | 0.6 | 92.9 | [8 empty] | Sm2O3 |  | 2.7 | Y2O3 |  | 3.2 | CaCO3 |  | 0.6 | Al2O3 |  | 0.6 | SiO2 |  | 0 |  | Pressureless sintering | N2 |  | 1650 | 4 | [12 empty] | 99 |  | 370 |  |  |  | 179
AlN |  | 1.2 | 0.6 | 92.3 | [8 empty] | Sm2O3 |  | 2.7 | Y2O3 |  | 3.2 | CaCO3 |  | 0.6 | Al2O3 |  | 0.6 | SiO2 |  | 0.6 |  | Pressureless sintering | N2 |  | 1650 | 4 | [12 empty] | 99.2 |  | 390 |  |  |  | 177
AlN |  | 1.2 | 0.6 | 92.9 | [8 empty] | Sm2O3 |  | 2.7 | Y2O3 |  | 3.2 | CaCO3 |  | 0.6 | Al2O3 |  | 0.6 | SiO2 |  | 0 |  | Pressureless sintering | N2 |  | 1600 | 4 | [12 empty] | 99.2 |  | 360 |  |  |  | 178
AlN |  | 1.2 | 0.6 | 92.3 | [8 empty] | Sm2O3 |  | 2.7 | Y2O3 |  | 3.2 | CaCO3 |  | 0.6 | Al2O3 |  | 0.6 | SiO2 |  | 0.6 |  | Pressureless sintering | N2 |  | 1600 | 4 | [12 empty] | 99.4 |  | 380 |  |  |  | 176
AlN |  | 1.2 | 0.6 | 93.3 | [8 empty] | Sm2O3 |  | 2.7 | Y2O3 |  | 3.2 | CaCO3 |  | 0.6 | Al2O3 |  | 0.2 | SiO2 |  | 0 |  | Pressureless sintering | N2 |  | 1600 | 4 | [12 empty] | 97.1 |  | 350 |  |  |  | 175
AlN |  | 1.2 | 0.6 | 92.7 | [8 empty] | Sm2O3 |  | 2.7 | Y2O3 |  | 3.2 | CaCO3 |  | 0.6 | Al2O3 |  | 0.2 | SiO2 |  | 0.6 |  | Pressureless sintering | N2 |  | 1600 | 4 | [12 empty] | 97 |  | 370 |  |  |  | 173
AlN |  | 1.2 | 0.6 | 92.9 | [8 empty] | Sm2O3 |  | 2.7 | Y2O3 |  | 3.2 | CaCO3 |  | 0.6 | Al2O3 |  | 0.6 | SiO2 |  | 0 |  | Pressureless sintering | N2 |  | 1580 | 4 | [12 empty] | 97.6 |  | 300 |  |  |  | 172
AlN |  | 1.2 | 0.6 | 92.3 | [8 empty] | Sm2O3 |  | 2.7 | Y2O3 |  | 3.2 | CaCO3 |  | 0.6 | Al2O3 |  | 0.6 | SiO2 |  | 0.6 |  | Pressureless sintering | N2 |  | 1580 | 4 | [12 empty] | 97.1 |  | 350 |  |  |  | 170
AlN |  | 1.2 | 0.6 | 92.9 | [8 empty] | La2O3 |  | 2.7 | Y2O3 |  | 3.2 | CaCO3 |  | 0.6 | Al2O3 |  | 0.6 | SiO2 |  | 0 |  | Pressureless sintering | N2 |  | 1600 | 4 | [12 empty] | 98 |  | 360 |  |  |  | 168
AlN |  | 1.2 | 0.6 | 92.9 | [8 empty] | Ce2O3 |  | 2.7 | Y2O3 |  | 3.2 | CaCO3 |  | 0.6 | Al2O3 |  | 0.6 | SiO2 |  | 0 |  | Pressureless sintering | N2 |  | 1600 | 4 | [12 empty] | 97.7 |  | 330 |  |  |  | 169
AlN |  | 1.2 | 0.6 | 92.9 | [8 empty] | Pr2O3 |  | 2.7 | Y2O3 |  | 3.2 | CaCO3 |  | 0.6 | Al2O3 |  | 0.6 | SiO2 |  | 0 |  | Pressureless sintering | N2 |  | 1600 | 4 | [12 empty] | 99.6 |  | 340 |  |  |  | 166
AlN |  | 1.2 | 0.6 | 92.9 | [8 empty] | Eu2O3 |  | 2.7 | Y2O3 |  | 3.2 | CaCO3 |  | 0.6 | Al2O3 |  | 0.6 | SiO2 |  | 0 |  | Pressureless sintering | N2 |  | 1600 | 4 | [12 empty] | 98.4 |  | 355 |  |  |  | 167
AlN |  | 1.2 | 0.6 | 92.9 | [8 empty] | Ho2O3 |  | 2.7 | Y2O3 |  | 3.2 | CaCO3 |  | 0.6 | Al2O3 |  | 0.6 | SiO2 |  | 0 |  | Pressureless sintering | N2 |  | 1600 | 4 | [12 empty] | 95 |  | 240 |  |  |  | 121
AlN |  | 1.2 | 0.6 | 92.9 | [8 empty] | Dy2O3 |  | 2.7 | Y2O3 |  | 3.2 | CaCO3 |  | 0.6 | Al2O3 |  | 0.6 | SiO2 |  | 0 |  | Pressureless sintering | N2 |  | 1600 | 4 | [12 empty] | 96.3 |  | 260 |  |  |  | 126
AlN |  | 1.2 | 0.6 | 92.9 | [8 empty] | Nd2O3 |  | 2.7 | Y2O3 |  | 3.2 | CaCO3 |  | 0.6 | Al2O3 |  | 0.6 | SiO2 |  | 0 |  | Pressureless sintering | N2 |  | 1600 | 4 | [12 empty] | 97.9 |  | 270 |  |  |  | 131
AlN |  | 1.2 | 0.6 | 93.1 | [11 empty] | Y2O3 |  | 5.7 | CaCO3 |  | 0.6 | Al2O3 |  | 0.6 | SiO2 |  | 0 |  | Pressureless sintering | N2 |  | 1700 | 4 | [12 empty] | 85.3 |  | 250 |  |  |  | 87(No added oxide in the oxide column)
AlN |  | 1.2 | 0.6 | 92.5 | [11 empty] | Y2O3 |  | 5.7 | CaCO3 |  | 0.6 | Al2O3 |  | 0.6 | SiO2 |  | 0.6 |  | Pressureless sintering | N2 |  | 1700 | 4 | [12 empty] | 88.2 |  | 270 |  |  |  | 68(No added oxide in the oxide column)
AlN |  | 1.2 | 0.6 | 93.1 | [11 empty] | Y2O3 |  | 5.7 | CaCO3 |  | 0.6 | Al2O3 |  | 0.6 | SiO2 |  | 0 |  | Pressureless sintering | N2 |  | 1600 | 4 | [12 empty] | 82.6 |  | 210 |  |  |  | 70(No added oxide in the oxide column)
AlN |  | 1.2 | 0.6 | 92.5 | [11 empty] | Y2O3 |  | 5.7 | CaCO3 |  | 0.6 | Al2O3 |  | 0.6 | SiO2 |  | 0.6 |  | Pressureless sintering | N2 |  | 1600 | 4 | [12 empty] | 90 |  | 260 |  |  |  | 60(No added oxide in the oxide column)
AlN |  | 1.2 | 0.6 | 95.4 | [8 empty] | Sm2O3 |  | 2.7 | Y2O3 |  | 0 | CaCO3 |  | 0.6 | Al2O3 |  | 0.7 | SiO2 |  | 0.6 |  | Pressureless sintering | N2 |  | 1600 | 4 | [12 empty] | 90.2 |  | 240 |  |  |  | 101
AlN |  | 1.2 | 0.6 | 92.4 | [8 empty] | Sm2O3 |  | 5.7 | Y2O3 |  | 0 | CaCO3 |  | 0.6 | Al2O3 |  | 0.7 | SiO2 |  | 0.6 |  | Pressureless sintering | N2 |  | 1600 | 4 | [12 empty] | 92.3 |  | 260 |  |  |  | 113
AlN |  | 1.2 | 0.6 | 95.4 | [8 empty] | Sm2O3 |  | 2.7 | Y2O3 |  | 0 | CaCO3 |  | 0.6 | Al2O3 |  | 0.7 | SiO2 |  | 0.6 |  | Pressureless sintering | N2 |  | 1600 | 5 | [12 empty] | 94.7 |  | 277 |  |  |  | 101
AlN |  | 1.2 | 0.6 | 91.6 | [8 empty] | Sm2O3 |  | 2.7 | Y2O3 |  | 3 | CaCO3 |  | 2.1 | Al2O3 |  | 0.6 | SiO2 |  | 0 |  | Pressureless sintering | N2 |  | 1700 | 4 | [12 empty] | 95 |  | 300 |  |  |  | 172
AlN |  | 1.2 | 0.6 | 92.5 | [8 empty] | Sm2O3 |  | 2.7 | Y2O3 |  | 3 | CaCO3 |  | 1.2 | Al2O3 |  | 0.6 | SiO2 |  | 0 |  | Pressureless sintering | N2 |  | 1700 | 4 | [12 empty] | 97 |  | 310 |  |  |  | 180
AlN |  | 1.2 | 0.6 | 93.4 | [8 empty] | Sm2O3 |  | 2.7 | Y2O3 |  | 3 | CaCO3 |  | 0.3 | Al2O3 |  | 0.6 | SiO2 |  | 0 |  | Pressureless sintering | N2 |  | 1700 | 4 | [12 empty] | 95 |  | 300 |  |  |  | 167
AlN |  | 1.2 | 0.6 | 93.1 | [8 empty] | Sm2O3 |  | 2.7 | Y2O3 |  | 3 | CaCO3 |  | 0.6 | Al2O3 |  | 0.6 | SiO2 |  | 0 |  | Pressureless sintering | N2 |  | 1800 | 4 | [12 empty] | 99.5 |  | 290 |  |  |  | 184
AlN |  | 1.2 | 0.6 | 93 | [8 empty] | Sm2O3 |  | 2.7 | Y2O3 |  | 3 | CaCO3 |  | 0.6 | Al2O3 |  | 0.7 | SiO2 |  | 0 |  | Pressureless sintering | C atmosphere |  | 1900 | 80 | [12 empty] | 99.8 |  | 187 |  |  |  | 189
AlN |  | 1.2 | 0.6 | 96.2 | [8 empty] | Yb2O3 |  | 2.5 | Y2O3 |  | 0 | CaCO3 |  | 0.6 | Al2O3 |  | 0.7 | SiO2 |  | 0 |  | Pressureless sintering | N2 |  | 1700 | 4 | [12 empty] | 99.8 |  | 330 |  |  |  | 160
AlN |  | 1.2 | 0.6 | 95.82 | [8 empty] | Sm2O3 |  | 0.03 | Y2O3 |  | 3.2 | CaCO3 |  | 0.35 | Al2O3 |  | 0.6 | SiO2 |  | 0 |  | Pressureless sintering | N2 |  | 1700 | 4 | [12 empty] | 92.4 |  | 310 |  |  |  | 167
AlN |  | 1.2 | 0.6 | 80.85 | [8 empty] | Sm2O3 |  | 15 | Y2O3 |  | 3.2 | CaCO3 |  | 0.35 | Al2O3 |  | 0.6 | SiO2 |  | 0 |  | Pressureless sintering | N2 |  | 1700 | 4 | [12 empty] | 99.6 |  | 350 |  |  |  | 168
AlN |  | 1.2 | 0.6 | 96.32 | [8 empty] | Sm2O3 |  | 2.7 | Y2O3 |  | 0.03 | CaCO3 |  | 0.35 | Al2O3 |  | 0.6 | SiO2 |  | 0 |  | Pressureless sintering | N2 |  | 1700 | 4 | [12 empty] | 90.2 |  | 330 |  |  |  | 166
AlN |  | 1.2 | 0.6 | 81.35 | [8 empty] | Sm2O3 |  | 2.7 | Y2O3 |  | 15 | CaCO3 |  | 0.35 | Al2O3 |  | 0.6 | SiO2 |  | 0 |  | Pressureless sintering | N2 |  | 1700 | 4 | [12 empty] | 99.7 |  | 330 |  |  |  | 167
AlN |  | 1.2 | 0.6 | 93.47 | [8 empty] | Sm2O3 |  | 2.7 | Y2O3 |  | 3.2 | CaCO3 |  | 0.03 | Al2O3 |  | 0.6 | SiO2 |  | 0 |  | Pressureless sintering | N2 |  | 1700 | 4 | [12 empty] | 89.4 |  | 310 |  |  |  | 169
AlN |  | 1.2 | 0.6 | 83 | [8 empty] | Sm2O3 |  | 2.7 | Y2O3 |  | 3.2 | CaCO3 |  | 10.5 | Al2O3 |  | 0.6 | SiO2 |  | 0 |  | Pressureless sintering | N2 |  | 1700 | 4 | [12 empty] | 99.9 |  | 320 |  |  |  | 166
AlN |  | 1.4 | 1.8 | 92.992 | [8 empty] | CaO |  | 1 | Y2O3 |  | 6 | C |  | 0.008 | [7 empty] | Pressureless sintering | N2 |  | 1700 | 5 | [12 empty] | 100 | [5 empty] | 100
AlN |  | 1.4 | 1.8 | 92.987 | [8 empty] | CaO |  | 1 | Y2O3 |  | 6 | C |  | 0.013 | [7 empty] | Pressureless sintering | N2 |  | 1700 | 5 | [12 empty] | 100 | [5 empty] | 150
AlN |  | 1.4 | 1.8 | 92.97 | [8 empty] | CaO |  | 1 | Y2O3 |  | 6 | C |  | 0.03 | [7 empty] | Pressureless sintering | N2 |  | 1700 | 5 | [12 empty] | 100 | [5 empty] | 160
AlN |  | 1.4 | 1.8 | 92.9 | [8 empty] | CaO |  | 1 | Y2O3 |  | 6 | C |  | 0.1 | [7 empty] | Pressureless sintering | N2 |  | 1700 | 5 | [12 empty] | 100 | [5 empty] | 160
AlN |  | 1.4 | 1.8 | 92.7 | [8 empty] | CaO |  | 1 | Y2O3 |  | 6 | C |  | 0.3 | [7 empty] | Pressureless sintering | N2 |  | 1700 | 5 | [12 empty] | 100 | [5 empty] | 165
AlN |  | 1.4 | 1.8 | 92 | [8 empty] | CaO |  | 1 | Y2O3 |  | 6 | C |  | 1 | [7 empty] | Pressureless sintering | N2 |  | 1700 | 5 | [12 empty] | 99 | [5 empty] | 170
AlN |  | 1.4 | 1.8 | 91.1 | [8 empty] | CaO |  | 1 | Y2O3 |  | 6 | C |  | 1.9 | [7 empty] | Pressureless sintering | N2 |  | 1700 | 5 | [12 empty] | 99 | [5 empty] | 170
AlN |  | 1.4 | 1.8 | 90 | [8 empty] | CaO |  | 1 | Y2O3 |  | 6 | C |  | 3 | [7 empty] | Pressureless sintering | N2 |  | 1700 | 5 | [12 empty] | 95 | [5 empty] | 160
AlN |  | 1 | 0.8 | 95.866 | [8 empty] | CaCO3 |  | 1.13 | Nd2O3 |  | 3 | PVB |  | 0.004 | [7 empty] | Pressureless sintering | N2 |  | 1000 | 10 | Pressureless sintering | N2 |  | 1650 | 5 | [7 empty] | 100 | [5 empty] | 90(C source too low)
AlN |  | 1 | 0.8 | 95.857 | [8 empty] | CaCO3 |  | 1.13 | Nd2O3 |  | 3 | PVB |  | 0.013 | [7 empty] | Pressureless sintering | N2 |  | 1000 | 10 | Pressureless sintering | N2 |  | 1650 | 5 | [7 empty] | 100 | [5 empty] | 140
AlN |  | 1 | 0.8 | 95.83 | [8 empty] | CaCO3 |  | 1.13 | Nd2O3 |  | 3 | PVB |  | 0.04 | [7 empty] | Pressureless sintering | N2 |  | 1000 | 10 | Pressureless sintering | N2 |  | 1650 | 5 | [7 empty] | 100 | [5 empty] | 150
AlN |  | 1 | 0.8 | 95.72 | [8 empty] | CaCO3 |  | 1.13 | Nd2O3 |  | 3 | PVB |  | 0.15 | [7 empty] | Pressureless sintering | N2 |  | 1000 | 10 | Pressureless sintering | N2 |  | 1650 | 5 | [7 empty] | 100 | [5 empty] | 152
AlN |  | 1 | 0.8 | 95.37 | [8 empty] | CaCO3 |  | 1.13 | Nd2O3 |  | 3 | PVB |  | 0.5 | [7 empty] | Pressureless sintering | N2 |  | 1000 | 10 | Pressureless sintering | N2 |  | 1650 | 5 | [7 empty] | 99 | [5 empty] | 158
AlN |  | 1 | 0.8 | 93.87 | [8 empty] | CaCO3 |  | 1.13 | Nd2O3 |  | 3 | PVB |  | 2 | [7 empty] | Pressureless sintering | N2 |  | 1000 | 10 | Pressureless sintering | N2 |  | 1650 | 5 | [7 empty] | 99 | [5 empty] | 162
AlN |  | 1 | 0.8 | 89.87 | [8 empty] | CaCO3 |  | 1.13 | Nd2O3 |  | 3 | PVB |  | 6 | [7 empty] | Pressureless sintering | N2 |  | 1000 | 10 | Pressureless sintering | N2 |  | 1650 | 5 | [7 empty] | 99 | [5 empty] | 164
AlN |  | 1 | 0.8 | 85.87 | [8 empty] | CaCO3 |  | 1.13 | Nd2O3 |  | 3 | PVB |  | 10 | [7 empty] | Pressureless sintering | N2 |  | 1000 | 10 | Pressureless sintering | N2 |  | 1650 | 5 | [7 empty] | 99 | [5 empty] | 166
AlN |  | 1 | 0.8 | 77.87 | [8 empty] | CaCO3 |  | 1.13 | Nd2O3 |  | 3 | PVB |  | 18 | [7 empty] | Pressureless sintering | N2 |  | 1000 | 10 | Pressureless sintering | N2 |  | 1650 | 5 | [7 empty] | 99 | [5 empty] | 170
AlN |  | 1 | 0.8 | 70.87 | [8 empty] | CaCO3 |  | 1.13 | Nd2O3 |  | 3 | PVB |  | 25 | [7 empty] | Pressureless sintering | N2 |  | 1000 | 10 | Pressureless sintering | N2 |  | 1650 | 5 | [7 empty] | 96 | [5 empty] | 150
AlN |  | 1.2 | 1.5 | 88.86 | [8 empty] | BaCO3 |  | 3.14 | Nd2O3 |  | 8 | [10 empty] | Pressureless sintering | N2 |  | 1600 | 6 | [12 empty] | 100 | [5 empty] | 85(Too few hydrocarbons in the atmosphere)
AlN |  | 1.2 | 1.5 | 88.86 | [8 empty] | BaCO3 |  | 3.14 | Nd2O3 |  | 8 | [10 empty] | Pressureless sintering | Methane(5vol.%)+N2(95vol.%) |  | 1600 | 6 | [12 empty] | 100 | [5 empty] | 110
AlN |  | 1.2 | 1.5 | 88.86 | [8 empty] | BaCO3 |  | 3.14 | Nd2O3 |  | 8 | [10 empty] | Pressureless sintering | Butane(15)+NH3(85) |  | 1600 | 6 | [12 empty] | 100 | [5 empty] | 120
AlN |  | 1.2 | 1.5 | 88.86 | [8 empty] | BaCO3 |  | 3.14 | Nd2O3 |  | 8 | [10 empty] | Pressureless sintering | Acetylene(30)+N2(70) |  | 1600 | 6 | [12 empty] | 100 | [5 empty] | 120
AlN |  | 1.2 | 1.5 | 88.86 | [8 empty] | BaCO3 |  | 3.14 | Nd2O3 |  | 8 | [10 empty] | Pressureless sintering | Butane(50)+N2(50) |  | 1600 | 6 | [12 empty] | 100 | [5 empty] | 140
AlN |  | 1.2 | 1.5 | 88.86 | [8 empty] | BaCO3 |  | 3.14 | Nd2O3 |  | 8 | [10 empty] | Pressureless sintering | Acetylene(60)+N2(40) |  | 1600 | 6 | [12 empty] | 100 | [5 empty] | 130
AlN |  | 1.2 | 1.5 | 88.86 | [8 empty] | BaCO3 |  | 3.14 | Nd2O3 |  | 8 | [10 empty] | Pressureless sintering | Methane(80)+NH3(20) |  | 1600 | 6 | [12 empty] | 100 | [5 empty] | 140
AlN |  | 1.2 | 1.5 | 88.86 | [8 empty] | BaCO3 |  | 3.14 | Nd2O3 |  | 8 | [10 empty] | Pressureless sintering | Butane |  | 1600 | 6 | [12 empty] | 100 | [5 empty] | 130
AlN |  | 1 | 0.4 | 89.87 | [8 empty] | CaCO3 |  | 1.13 | Nd2O3 |  | 3 | PVB |  | 6 | [7 empty] | Pressureless sintering | N2 |  | 1650 | 5 | [12 empty] | 97 | [5 empty] | 140
AlN |  | 1 | 0.6 | 89.87 | [8 empty] | CaCO3 |  | 1.13 | Nd2O3 |  | 3 | PVB |  | 6 | [7 empty] | Pressureless sintering | N2 |  | 1650 | 5 | [12 empty] | 99 | [5 empty] | 164
AlN |  | 1 | 1.3 | 89.87 | [8 empty] | CaCO3 |  | 1.13 | Nd2O3 |  | 3 | PVB |  | 6 | [7 empty] | Pressureless sintering | N2 |  | 1650 | 5 | [12 empty] | 99 | [5 empty] | 160
AlN |  | 1 | 1.8 | 89.87 | [8 empty] | CaCO3 |  | 1.13 | Nd2O3 |  | 3 | PVB |  | 6 | [7 empty] | Pressureless sintering | N2 |  | 1650 | 5 | [12 empty] | 100 | [5 empty] | 152
AlN |  | 1 | 2.4 | 89.87 | [8 empty] | CaCO3 |  | 1.13 | Nd2O3 |  | 3 | PVB |  | 6 | [7 empty] | Pressureless sintering | N2 |  | 1650 | 5 | [12 empty] | 100 | [5 empty] | 130
AlN |  | 0.5 | 1.5 | 88.86 | [8 empty] | BaCO3 |  | 3.14 | Nd2O3 |  | 8 | [10 empty] | Pressureless sintering | Butane |  | 1600 | 6 | [12 empty] | 95 | [5 empty] | 110
AlN |  | 0.8 | 1.5 | 88.86 | [8 empty] | BaCO3 |  | 3.14 | Nd2O3 |  | 8 | [10 empty] | Pressureless sintering | Butane |  | 1600 | 6 | [12 empty] | 100 | [5 empty] | 133
AlN |  | 1.5 | 1.5 | 88.86 | [8 empty] | BaCO3 |  | 3.14 | Nd2O3 |  | 8 | [10 empty] | Pressureless sintering | Butane |  | 1600 | 6 | [12 empty] | 100 | [5 empty] | 122
AlN |  | 2 | 1.5 | 88.86 | [8 empty] | BaCO3 |  | 3.14 | Nd2O3 |  | 8 | [10 empty] | Pressureless sintering | Butane |  | 1600 | 6 | [12 empty] | 100 | [5 empty] | 120
AlN |  | 1.4 | 1.8 | 92.97 | [8 empty] | CaO |  | 1 | Y2O3 |  | 6 | C |  | 0.03 | [7 empty] | Pressureless sintering | N2 |  | 1600 | 5 | [12 empty] | 99 | [5 empty] | 120
AlN |  | 1.4 | 1.8 | 92.97 | [8 empty] | CaO |  | 1 | Y2O3 |  | 6 | C |  | 0.03 | [7 empty] | Pressureless sintering | N2 |  | 1650 | 5 | [12 empty] | 100 | [5 empty] | 150
AlN |  | 1.4 | 1.8 | 92.97 | [8 empty] | CaO |  | 1 | Y2O3 |  | 6 | C |  | 0.03 | [7 empty] | Pressureless sintering | N2 |  | 1750 | 5 | [12 empty] | 100 | [5 empty] | 180
AlN |  | 1.4 | 1.8 | 92.97 | [8 empty] | CaO |  | 1 | Y2O3 |  | 6 | C |  | 0.03 | [7 empty] | Pressureless sintering | N2 |  | 1800 | 5 | [12 empty] | 100 | [5 empty] | 200
AlN |  | 1.4 | 1.8 | 98.895 | [8 empty] | CaO |  | 1 | Y2O3 |  | 0.005 | C |  | 0.1 | [7 empty] | Pressureless sintering | N2 |  | 1700 | 5 | [12 empty] | 85 | [5 empty] | 80(Y2O3 too little)
AlN |  | 1.4 | 1.8 | 98.85 | [8 empty] | CaO |  | 1 | Y2O3 |  | 0.05 | C |  | 0.1 | [7 empty] | Pressureless sintering | N2 |  | 1700 | 5 | [12 empty] | 99 | [5 empty] | 152
AlN |  | 1.4 | 1.8 | 97.9 | [8 empty] | CaO |  | 1 | Y2O3 |  | 1 | C |  | 0.1 | [7 empty] | Pressureless sintering | N2 |  | 1700 | 5 | [12 empty] | 100 | [5 empty] | 167
AlN |  | 1.4 | 1.8 | 92.9 | [8 empty] | CaO |  | 1 | Y2O3 |  | 6 | C |  | 0.1 | [7 empty] | Pressureless sintering | N2 |  | 1700 | 5 | [12 empty] | 100 | [5 empty] | 160
AlN |  | 1.4 | 1.8 | 89.9 | [8 empty] | CaO |  | 1 | Y2O3 |  | 9 | C |  | 0.1 | [7 empty] | Pressureless sintering | N2 |  | 1700 | 5 | [12 empty] | 99.4 | [5 empty] | 165
AlN |  | 1.4 | 1.8 | 86.9 | [8 empty] | CaO |  | 1 | Y2O3 |  | 12 | C |  | 0.1 | [7 empty] | Pressureless sintering | N2 |  | 1700 | 5 | [12 empty] | 99 | [5 empty] | 110
AlN |  | 1.4 | 1.8 | 96.895 | [8 empty] | CaO |  | 0.005 | Y2O3 |  | 3 | C |  | 0.1 | [7 empty] | Pressureless sintering | N2 |  | 1700 | 5 | [12 empty] | 80 | [5 empty] | 75(CaO too little)
AlN |  | 1.4 | 1.8 | 96.85 | [8 empty] | CaO |  | 0.05 | Y2O3 |  | 3 | C |  | 0.1 | [7 empty] | Pressureless sintering | N2 |  | 1700 | 5 | [12 empty] | 99 | [5 empty] | 154
AlN |  | 1.4 | 1.8 | 95.9 | [8 empty] | CaO |  | 1 | Y2O3 |  | 3 | C |  | 0.1 | [7 empty] | Pressureless sintering | N2 |  | 1700 | 5 | [12 empty] | 100 | [5 empty] | 169
AlN |  | 1.4 | 1.8 | 93.9 | [8 empty] | CaO |  | 3 | Y2O3 |  | 3 | C |  | 0.1 | [7 empty] | Pressureless sintering | N2 |  | 1700 | 5 | [12 empty] | 99.7 | [5 empty] | 157
AlN |  | 1.4 | 1.8 | 89.9 | [8 empty] | CaO |  | 7 | Y2O3 |  | 3 | C |  | 0.1 | [7 empty] | Pressureless sintering | N2 |  | 1700 | 5 | [12 empty] | 97.6 | [5 empty] | 98(CaO overload)
AlN |  | 0.8 | 1.5 | 95 | [8 empty] | Y2O3 |  | 5 | [13 empty] | Pressureless sintering | N2 |  | 900 | 2 | Pressureless sintering | N2 |  | 1580 | 6 | Pressureless sintering | N2 |  | 1870 | 10 | [8 empty] | 215
AlN |  | 0.8 | 1.5 | 95 | [8 empty] | Y2O3 |  | 5 | [13 empty] | Pressureless sintering | N2 |  | 900 | 2 | Pressureless sintering | N2 |  | 1580 | 6 | Pressureless sintering | N2 |  | 1870 | 10 | [8 empty] | 215
AlN |  | 0.8 | 1.5 | 95 | [8 empty] | Y2O3 |  | 5 | [13 empty] | Pressureless sintering | N2 |  | 900 | 2 | Pressureless sintering | N2 |  | 1580 | 6 | Pressureless sintering | N2 |  | 1870 | 10 | [8 empty] | 215
AlN |  | 0.8 | 1.5 | 95 | [8 empty] | Y2O3 |  | 5 | [13 empty] | Pressureless sintering | N2+H2 |  | 900 | 2 | Pressureless sintering | N2 |  | 1580 | 6 | Pressureless sintering | N2 |  | 1870 | 10 | [8 empty] | 208
AlN |  | 0.8 | 1.5 | 95 | [8 empty] | Y2O3 |  | 5 | [13 empty] | Pressureless sintering | N2 |  | 900 | 2 | Pressureless sintering | N2 |  | 1580 | 6 | Pressureless sintering | N2 |  | 1870 | 10 | [8 empty] | 198
AlN |  | 0.8 | 1.5 | 95 | [8 empty] | Y2O3 |  | 5 | [13 empty] | Pressureless sintering | N2+H2 |  | 900 | 2 | Pressureless sintering | N2 |  | 1580 | 6 | Pressureless sintering | N2 |  | 1870 | 10 | [8 empty] | 168
AlN |  | 0.8 | 1.5 | 95 | [8 empty] | Y2O3 |  | 5 | [13 empty] | Pressureless sintering | N2 |  | 900 | 2 | Pressureless sintering | N2 |  | 1580 | 6 | Pressureless sintering | N2 |  | 1870 | 10 | [8 empty] | 195
AlN |  | 0.8 | 1.5 | 95 | [8 empty] | Y2O3 |  | 5 | [13 empty] | Pressureless sintering | N2 |  | 900 | 2 | Pressureless sintering | N2 |  | 1350 | 6 | Pressureless sintering | N2 |  | 1870 | 10 | [8 empty] | 205
AlN |  | 0.8 | 1.5 | 95 | [8 empty] | Y2O3 |  | 5 | [13 empty] | Pressureless sintering | N2 |  | 900 | 2 | Pressureless sintering | N2 |  | 1350 | 6 | Pressureless sintering | N2 |  | 1870 | 10 | [8 empty] | 196
AlN |  | 0.8 | 1.3 | 100 | [24 empty] | SPS |  | 40 | 1600 | 5min | [12 empty] | 100 |  | 375 |  |  | 16.2 | 57(No additives)
AlN |  | 0.8 | 1.3 | 100 | [24 empty] | SPS |  | 40 | 1780 | 5min | [12 empty] | 100 |  | 360 |  |  | 15.4 | 65(No additives)
AlN |  | 0.8 | 1.3 | 100 | [24 empty] | SPS |  | 35 | 1600 | 5min | [12 empty] | 100 |  | 350 |  |  | 15.6 | 58(No additives)
AlN |  | 0.8 | 1.3 | 100 | [24 empty] | SPS |  | 55 | 1600 | 5min | [12 empty] | 100 |  | 370 |  |  | 16.7 | 65(No additives)
AlN |  | 0.8 | 1.3 | 100 | [24 empty] | SPS |  | 40 | 1600 | 5min | [12 empty] | 99.8 |  | 371 |  |  | 15.5 | 69(No additives)
AlN |  | 0.8 | 1.3 | 100 | [24 empty] | SPS |  | 40 | 1600 | 5min | [12 empty] | 99.7 |  | 360 |  |  | 16.5 | 58(No additives)
AlN |  | 0.8 | 1.3 | 95 | [8 empty] | Y2O3 |  | 5 | [13 empty] | SPS |  | 40 | 1600 | 5min | [12 empty] | 99.3 |  | 543 |  |  | 14.5 | 110
AlN |  | 0.8 | 1.3 | 97 | [8 empty] | Y2O3 |  | 3 | [13 empty] | SPS |  | 40 | 1600 | 5min | [12 empty] | 99.5 |  | 520 |  |  | 15.3 | 130
AlN |  | 0.8 | 1.3 | 95 | [8 empty] | Y2O3 |  | 5 | [13 empty] | SPS |  | 40 | 1780 | 5min | [12 empty] | 100 |  | 520 |  |  | 14.1 | 130
AlN |  | 0.8 | 1.3 | 95 | [8 empty] | Y2O3 |  | 5 | [13 empty] | SPS |  | 35 | 1600 | 5min | [12 empty] | 99.9 |  | 520 |  |  | 14.3 | 110
AlN |  | 0.8 | 1.3 | 95 | [8 empty] | Y2O3 |  | 5 | [13 empty] | SPS |  | 55 | 1600 | 5min | [12 empty] | 99.9 |  | 540 |  |  | 15.1 | 120
AlN |  | 0.8 | 1.3 | 95 | [8 empty] | Y2O3 |  | 5 | [13 empty] | SPS |  | 40 | 1600 | 5min | [12 empty] | 100 |  | 520 |  |  | 14.2 | 135
AlN |  | 0.8 | 1.3 | 95 | [8 empty] | Y2O3 |  | 5 | [13 empty] | SPS |  | 40 | 1600 | 5min | [12 empty] | 99.6 |  | 530 |  |  | 14.8 | 115
AlN |  | 0.8 | 1.3 | 95 | [8 empty] | Y2O3 |  | 5 | [13 empty] | SPS |  | 40 | 1750 | 2 | [12 empty] | 100 |  | 535 |  |  | 14.3 | 155
AlN |  | 0.8 | 1.3 | 100 | [24 empty] | SPS |  | 40 | 1400 | 5min | [12 empty] | 94.1 |  | 250 |  |  | 9.8 | 45(Control group)
AlN |  | 0.8 | 1.3 | 100 | [24 empty] | SPS |  | 40 | 1200 | 5min | [12 empty] | 79.9 |  | 200 |  |  |  | 20(Control group)
AlN |  | 0.8 | 1.3 | 95 | [8 empty] | Y2O3 |  | 5 | [13 empty] | SPS |  | 40 | 1400 | 5min | [12 empty] | 93.5 |  | 230 |  |  | 9.5 | 40(Control group)
AlN |  | 0.8 | 1.3 | 95 | [8 empty] | Y2O3 |  | 5 | [13 empty] | SPS |  | 40 | 1200 | 5min | [12 empty] | 75 |  | 180 |  |  |  | 15(Control group)
AlN |  | 0.8 | 1.5 | 95 | [8 empty] | Y2O3 |  | 5 | [13 empty] | Pressureless sintering | N2 |  | 1800 | 5 | [12 empty] | 99.3 |  | 391 |  |  | 12 | 176
AlN |  | 0.8 | 1.5 | 100 | [24 empty] | Pressureless sintering | N2 |  | 1800 | 5 | [12 empty] | 99.6 |  | 336 |  |  | 11.5 | 87
AlN |  | 0.7 | 1 | 99 | [8 empty] | Y2O3 |  | 1 | [12 empty] | Mould pressing(120MPa) | Pressureless sintering | N2 |  | 700 | 4 | Pressureless sintering | N2 |  | 1400 | 4 | Pressureless sintering | N2 |  | 1900 | 16 | 100 |  |  |  | 235 |  |  |  | 259
AlN |  | 0.7 | 1 | 99.8 | [8 empty] | Y2O3 |  | 0.2 | [12 empty] | Mould pressing(120MPa) | Pressureless sintering | N2 |  | 350 | 4 | Pressureless sintering | N2 |  | 1550 | 4 | Pressureless sintering | N2 |  | 1925 | 16 | 100 |  |  |  | 250 |  |  |  | 225
AlN |  | 0.7 | 1 | 99.5 | [8 empty] | Y2O3 |  | 0.5 | [12 empty] | Mould pressing(120MPa) | Pressureless sintering | N2 |  | 350 | 4 | Pressureless sintering | N2 |  | 1400 | 4 | Pressureless sintering | N2 |  | 1900 | 16 | 100 |  |  |  | 260 |  |  |  | 245
AlN |  | 0.7 | 1 | 99.5 | [8 empty] | Y2O3 |  | 0.5 | [12 empty] | Mould pressing(120MPa) | Pressureless sintering | N2 |  | 700 | 4 | Pressureless sintering | N2 |  | 1400 | 4 | Pressureless sintering | N2 |  | 1900 | 16 | 100 |  |  |  | 250 |  |  |  | 250
AlN |  | 0.7 | 1 | 99.5 | [8 empty] | Y2O3 |  | 0.5 | [12 empty] | Mould pressing(120MPa) | Pressureless sintering | N2 |  | 800 | 4 | Pressureless sintering | N2 |  | 1550 | 4 | Pressureless sintering | N2 |  | 1900 | 16 | 50 |  |  |  | 230 |  |  |  | 248
AlN |  | 0.7 | 1 | 99.5 | [8 empty] | Y2O3 |  | 0.5 | [12 empty] | Mould pressing(120MPa) | Pressureless sintering | N2 |  | 700 | 4 | Pressureless sintering | N2 |  | 1400 | 4 | Pressureless sintering | N2 |  | 1900 | 16 | 100 |  |  |  | 270 |  |  |  | 240
AlN |  | 0.7 | 1 | 99 | [8 empty] | Y2O3 |  | 1 | [12 empty] | Mould pressing(120MPa) | Pressureless sintering | N2 |  | 325 | 4 | Pressureless sintering | N2 |  | 1400 | 4 | Pressureless sintering | N2 |  | 1900 | 16 | 100 |  |  |  | 260 |  |  |  | 245
AlN |  | 0.7 | 1 | 99 | [8 empty] | Y2O3 |  | 1 | [12 empty] | Mould pressing(120MPa) | Pressureless sintering | N2 |  | 700 | 4 | Pressureless sintering | N2 |  | 1400 | 4 | Pressureless sintering | N2 |  | 1850 | 8 | 150 |  |  |  | 300 |  |  |  | 225
AlN |  | 0.7 | 1 | 99 | [8 empty] | Y2O3 |  | 1 | [12 empty] | Mould pressing(120MPa) | Pressureless sintering | N2 |  | 700 | 4 | Pressureless sintering | N2 |  | 1400 | 4 | Pressureless sintering | N2 |  | 1850 | 16 | 50 |  |  |  | 280 |  |  |  | 250
AlN |  | 0.7 | 1 | 98.8 | [8 empty] | Y2O3 |  | 1.2 | [12 empty] | Mould pressing(120MPa) | Pressureless sintering | N2 |  | 700 | 4 | Pressureless sintering | N2 |  | 1400 | 4 | Pressureless sintering | N2 |  | 1850 | 12 | 100 |  |  |  | 315 |  |  |  | 240
AlN |  | 0.7 | 1 | 98.8 | [8 empty] | Y2O3 |  | 1.2 | [12 empty] | Mould pressing(120MPa) | Pressureless sintering | N2 |  | 700 | 4 | Pressureless sintering | N2 |  | 1300 | 4 | Pressureless sintering | N2 |  | 1900 | 16 | 100 |  |  |  | 280 |  |  |  | 245
AlN |  | 0.7 | 1 | 98 | [8 empty] | Y2O3 |  | 2 | [12 empty] | Mould pressing(120MPa) | Pressureless sintering | N2 |  | 700 | 4 | Pressureless sintering | N2 |  | 1400 | 6 | Pressureless sintering | N2 |  | 1850 | 16 | 100 |  |  |  | 270 |  |  |  | 230
AlN |  | 0.7 | 1 | 99.5 | [8 empty] | Y2O3 |  | 0.5 | [12 empty] | sheet | Pressureless sintering | N2 |  | 700 | 4 | Pressureless sintering | N2 |  | 1400 | 4 | Pressureless sintering | N2 |  | 1900 | 16 | 100 |  |  |  | 230 |  |  |  | 250
AlN |  | 0.7 | 1 | 99.1 | [8 empty] | Y2O3 |  | 0.9 | [12 empty] | sheet | Pressureless sintering | N2 |  | 700 | 4 | Pressureless sintering | N2 |  | 1400 | 4 | Pressureless sintering | N2 |  | 1900 | 16 | 50 |  |  |  | 220 |  |  |  | 258
AlN |  | 0.7 | 1 | 99.1 | [8 empty] | Y2O3 |  | 0.9 | [12 empty] | sheet | Pressureless sintering | N2 |  | 700 | 4 | Pressureless sintering | N2 |  | 1400 | 4 | Pressureless sintering | N2 |  | 1875 | 16 | 100 |  |  |  | 230 |  |  |  | 250
AlN |  | 0.7 | 1 | 99.1 | [8 empty] | Y2O3 |  | 0.9 | [12 empty] | sheet | Pressureless sintering | N2 |  | 700 | 4 | Pressureless sintering | N2 |  | 1400 | 4 | Pressureless sintering | N2 |  | 1850 | 16 | 100 |  |  |  | 240 |  |  |  | 240
AlN |  | 0.7 | 1 | 99.1 | [8 empty] | Y2O3 |  | 0.9 | [12 empty] | sheet | Pressureless sintering | N2 |  | 700 | 4 | Pressureless sintering | N2 |  | 1400 | 4 | Pressureless sintering | N2 |  | 1850 | 10 | 100 |  |  |  | 300 |  |  |  | 230
AlN |  | 0.7 | 1 | 99.1 | [8 empty] | Y2O3 |  | 0.9 | [12 empty] | sheet | Pressureless sintering | N2 |  | 700 | 4 | Pressureless sintering | N2 |  | 1400 | 4 | Pressureless sintering | N2 |  | 1820 | 8 | 100 |  |  |  | 340 |  |  |  | 220
AlN |  | 0.7 | 1 | 99.1 | [8 empty] | Y2O3 |  | 0.9 | [12 empty] | sheet | Pressureless sintering | N2 |  | 700 | 4 | Pressureless sintering | N2 |  | 1400 | 4 | Pressureless sintering | N2 |  | 1900 | 16 | 200 |  |  |  | 250 |  |  |  | 220
AlN |  | 0.7 | 1 | 99 | [8 empty] | Y2O3 |  | 1 | [12 empty] | Mould pressing(120MPa) | Pressureless sintering | N2 |  | 700 | 4 | Pressureless sintering | N2 |  |  |  | Pressureless sintering | N2 |  | 1900 | 16 | 100
AlN |  | 0.7 | 1 | 99 | [8 empty] | Y2O3 |  | 1 | [12 empty] | Mould pressing(120MPa) | Pressureless sintering | N2 |  | 700 | 4 | Pressureless sintering | N2 |  | 1400 | 4 | Pressureless sintering | N2 |  | 1900 | 16 | 500 |  |  |  | 180 |  |  |  | 210
AlN |  | 0.7 | 1 | 99 | [8 empty] | Y2O3 |  | 1 | [12 empty] | Mould pressing(120MPa) | Pressureless sintering | N2 |  | 700 | 4 | Pressureless sintering | N2 |  | 1400 | 4 | Pressureless sintering | N2 |  | 1900 | 16 | 250 |  |  |  | 200 |  |  |  | 215
AlN |  | 0.7 | 1 | 99.9 | [8 empty] | Y2O3 |  | 0.1 | [12 empty] | Mould pressing(120MPa) | Pressureless sintering | N2 |  | 700 | 4 | Pressureless sintering | N2 |  | 1400 | 4 | Pressureless sintering | N2 |  | 1950 | 16 | 150 |  |  |  | 230 |  |  |  | 215
AlN |  | 0.7 | 1 | 99 | [8 empty] | Y2O3 |  | 1 | [12 empty] | Mould pressing(120MPa) | Pressureless sintering | N2 |  | 700 | 4 | Pressureless sintering | N2 |  | 1100 | 4 | Pressureless sintering | N2 |  | 1850 | 16 | 150 |  |  |  | 300 |  |  |  | 210
AlN |  | 0.7 | 1 | 99 | [8 empty] | Y2O3 |  | 1 | [12 empty] | Mould pressing(120MPa) | Pressureless sintering | N2 |  | 500 | 4 | Pressureless sintering | N2 |  | 1400 | 4 | Pressureless sintering | N2 |  | 1850 | 16 | 150 |  |  |  | 300 |  |  |  | 170
AlN |  | 0.7 | 1 | 95 | [8 empty] | Y2O3 |  | 5 | [12 empty] | Mould pressing(120MPa) | Pressureless sintering | N2 |  | 500 | 4 | Pressureless sintering | N2 |  | 1400 | 4 | Pressureless sintering | N2 |  | 1820 | 8 | 100 |  |  |  | 300 |  |  |  | 195
AlN |  | 0.7 | 1 | 95 | [8 empty] | Y2O3 |  | 5 | [12 empty] | Mould pressing(120MPa) | Pressureless sintering | N2 |  | 700 | 4 | Pressureless sintering | N2 |  |  |  | Pressureless sintering | N2 |  | 1850 | 16 | 100
AlN |  | 0.7 | 1 | 99 | [8 empty] | Y2O3 |  | 1 | [12 empty] | Mould pressing(120MPa) | Pressureless sintering | N2 |  | 300 | 4 | Pressureless sintering | N2 |  | 1400 | 4 | Pressureless sintering | N2 |  | 1900 | 16 | 100
AlN |  | 0.8 | 1.3 | 98 | [8 empty] | Ca3Al2O6 | 1.8 | 2 | [12 empty] | 300MPaCIP | Pressureless sintering | Reducible N2 |  | 1880 | 30 | Anneal(Al2O3 embedding) |  |  | 1880 | 30 | [13 empty] | 202
AlN |  | 0.8 | 1.3 | 97 | [8 empty] | Ca3Al2O6 | 1.8 | 3 | [12 empty] | 300MPaCIP | Pressureless sintering | Reducible N2 |  | 1880 | 30 | Anneal(Al2O3 embedding) |  |  | 1880 | 30 | [13 empty] | 216
AlN |  | 0.8 | 1.3 | 95 | [8 empty] | Ca3Al2O6 | 1.8 | 5 | [12 empty] | 300MPaCIP | Pressureless sintering | Reducible N2 |  | 1880 | 30 | Anneal(Al2O3 embedding) |  |  | 1880 | 30 | [13 empty] | 211
AlN |  | 0.8 | 1.3 | 93 | [8 empty] | Ca3Al2O6 | 1.8 | 7 | [12 empty] | 300MPaCIP | Pressureless sintering | Reducible N2 |  | 1880 | 30 | Anneal(Al2O3 embedding) |  |  | 1880 | 30 | [13 empty] | 216
AlN |  | 0.8 | 1.3 | 90 | [8 empty] | Ca3Al2O6 | 1.8 | 10 | [12 empty] | 300MPaCIP | Pressureless sintering | Reducible N2 |  | 1880 | 30 | Anneal(Al2O3 embedding) |  |  | 1880 | 30 | [13 empty] | 234
AlN |  | 0.8 | 1.3 | 95 | [8 empty] | Ca3Al2O6 | 1.8 | 5 | [12 empty] | 300MPaCIP | Pressureless sintering | Reducible N2 |  | 1880 | 30 | Anneal(Al2S3 embedding) |  |  | 1880 | 30 | [13 empty] | 205
AlN |  | 0.8 | 1.3 | 95 | [8 empty] | Ca3Al2O6 | 1.8 | 5 | [12 empty] | 300MPaCIP | Pressureless sintering | Reducible N2 |  | 1880 | 30 | Anneal(AlF3 embedding) |  |  | 1880 | 30 | [13 empty] | 210
AlN |  | 0.8 | 1.3 | 95 | [8 empty] | Ca3Al2O6 | 1.8 | 5 | [12 empty] | 300MPaCIP | Pressureless sintering | Reducible N2 |  | 1880 | 30 | Anneal(AlN embedding) |  |  | 1880 | 30 | [13 empty] | 207
AlN |  | 0.8 | 1.3 | 100 | [10 empty] | 0 | [12 empty] | 300MPaCIP | Pressureless sintering | Reducible N2 |  | 1880 | 30 | Anneal(Al2O3 embedding) |  |  | 1880 | 30 | [13 empty] | 102
AlN |  | 0.8 | 1.3 | 99.5 | [8 empty] | Ca3Al2O6 | 1.8 | 0.5 | [12 empty] | 300MPaCIP | Pressureless sintering | Reducible N2 |  | 1880 | 30 | Anneal(Al2O3 embedding) |  |  | 1880 | 30 | [13 empty] | 150
AlN |  | 0.8 | 1.3 | 99 | [8 empty] | Ca3Al2O6 | 1.8 | 1 | [12 empty] | 300MPaCIP | Pressureless sintering | Reducible N2 |  | 1880 | 30 | Anneal(Al2O3 embedding) |  |  | 1880 | 30 | [13 empty] | 176
AlN |  | 0.8 | 1.3 | 95 | [8 empty] | Ca3Al2O6 | 1.8 | 5 | [12 empty] | 300MPaCIP | Pressureless sintering | Reducible N2 |  | 1880 | 30 | [18 empty] | 190
AlN |  | 0.8 | 1.3 | 95 | [8 empty] | Y2O3 |  | 5 | [12 empty] | 300MPaCIP | Pressureless sintering | Neutral N2 |  | 1780 | 5 | [18 empty] | 173
AlN |  | 0.8 | 1.3 | 100 | [23 empty] | 300MPaCIP | Pressureless sintering | Neutral N2 |  | 1880 | 5 | [18 empty] | 80(Control group)
AlN |  | 0.87 | 1.4 | 95 | [8 empty] | Eu2O3 | 1.8 | 5 | [13 empty] | Hot-pressing sintering |  | 20 | 1800 | 4 | [11 empty] | 3.32 | [6 empty] | 119
AlN |  | 0.87 | 1.4 | 95 | [8 empty] | Eu2O3 | 1.8 | 5 | [13 empty] | Hot-pressing sintering |  | 20 | 1900 | 4 | [11 empty] | 3.3 | [6 empty] | 131
AlN |  | 0.87 | 1.4 | 97 | [8 empty] | Eu2O3 | 1.8 | 3 | [13 empty] | Hot-pressing sintering |  | 20 | 1900 | 4 | [11 empty] | 3.28 | [6 empty] | 130
AlN |  | 0.87 | 1.4 | 91.2 | [8 empty] | Eu2O3 | 1.8 | 8.8 | [13 empty] | Hot-pressing sintering |  | 20 | 1800 | 4 | [11 empty] | 3.49 | [6 empty] | 128
AlN |  | 0.87 | 1.4 | 97 | [8 empty] | Eu2O3 | 1.8 | 3 | [13 empty] | Hot-pressing sintering |  | 20 | 1800 | 4 | [11 empty] | 3.3 | [6 empty] | 116
AlN |  | 0.87 | 1.4 | 99.912 | [8 empty] | Eu2O3 | 1.8 | 0.088 | [13 empty] | Hot-pressing sintering |  | 20 | 1800 | 4 | [11 empty] | 3.26 | [6 empty] | 87(Control group)
AlN |  | 0.87 | 1 | 100 | [8 empty] | Eu2O3 | ≦2 | 3 | Al2O3 | 0.6 | 8.7 | TiO2 |  | 0.4 | [7 empty] | Hot-pressing sintering | N2 | 20 | 1920 | 4 | [11 empty] | 3.3 | [6 empty] | 62
AlN |  | 0.87 | 1 | 100 | [8 empty] | Eu2O3 | ≦2 | 3 | Al2O3 | 0.6 | 6.1 | TiO2 |  | 3 | [7 empty] | Hot-pressing sintering | N2 | 20 | 1920 | 4 | [11 empty] | 3.34 | [6 empty] | 60
AlN |  | 0.87 | 1 | 100 | [8 empty] | Eu2O3 | ≦2 | 3 | Al2O3 | 0.6 | 3.8 | TiO2 |  | 3 | [7 empty] | Hot-pressing sintering | N2 | 10 | 1900 | 4 | [11 empty] | 3.35 | [6 empty] | 65
AlN |  | 0.87 | 1 | 100 | [8 empty] | Eu2O3 | ≦2 | 5 | Al2O3 | 0.6 | 3 | TiO2 |  | 1 | [7 empty] | Hot-pressing sintering | N2 | 10 | 1900 | 2 | [11 empty] | 3.3 | [6 empty] | 63
AlN |  | 0.87 | 1 | 100 | [8 empty] | Eu2O3 | ≦2 | 5 | Al2O3 | 0.6 | 6.3 | TiO2 |  | 1 | [7 empty] | Hot-pressing sintering | N2 | 10 | 1900 | 2 | [11 empty] | 3.29 | [6 empty] | 61
AlN |  | 0.87 | 1 | 100 | [8 empty] | Eu2O3 | ≦2 | 5 | Al2O3 | 0.6 | 13.6 | TiO2 |  | 1 | [7 empty] | Hot-pressing sintering | N2 | 10 | 1900 | 2 | [11 empty] | 3.33 | [6 empty] | 64
AlN |  | 0.87 | 1 | 100 | [8 empty] | Eu2O3 | ≦2 | 5 | Al2O3 | 0.6 | 11.9 | TiO2 |  | 3 | [7 empty] | Hot-pressing sintering | N2 | 10 | 1900 | 2 | [11 empty] | 3.36 | [6 empty] | 58
AlN |  | 0.87 | 1 | 100 | [8 empty] | Eu2O3 | ≦2 | 5 | Al2O3 | 0.6 | 10.2 | TiO2 |  | 5 | [7 empty] | Hot-pressing sintering | N2 | 10 | 1900 | 2 | [11 empty] | 3.33 | [6 empty] | 59
AlN |  | 0.87 | 1 | 100 | [8 empty] | Eu2O3 | ≦2 | 5 | Al2O3 | 0.6 | 13.6 | TiO2 |  | 1 | [7 empty] | Hot-pressing sintering | N2 | 10 | 1920 | 2 | [11 empty] | 3.33 | [6 empty] | 62
AlN |  | 0.87 | 1 | 100 | [8 empty] | Eu2O3 | ≦2 | 5 | Al2O3 | 0.6 | 11.9 | TiO2 |  | 3 | [7 empty] | Hot-pressing sintering | N2 | 10 | 1920 | 2 | [11 empty] | 3.36 | [6 empty] | 63
AlN |  | 0.87 | 1 | 100 | [8 empty] | Eu2O3 | ≦2 | 5 | Al2O3 | 0.6 | 13.6 | TiO2 |  | 1 | [7 empty] | Hot-pressing sintering | N2 | 10 | 1875 | 2 | [11 empty] | 3.35 | [6 empty] | 57
AlN |  | 0.87 | 1 | 100 | [8 empty] | Eu2O3 | ≦2 | 5 | Al2O3 | 0.6 | 11.9 | TiO2 |  | 3 | [7 empty] | Hot-pressing sintering | N2 | 10 | 1875 | 2 | [11 empty] | 3.37 | [6 empty] | 55
AlN |  | 0.87 | 1 | 100 | [8 empty] | Eu2O3 | ≦2 | 5 | Al2O3 | 0.6 | 10.2 | TiO2 |  | 5 | [7 empty] | Hot-pressing sintering | N2 | 10 | 1875 | 2 | [11 empty] | 3.39 | [6 empty] | 54
AlN |  | 0.87 | 1 | 100 | [8 empty] | Eu2O3 | ≦2 | 1 | [13 empty] | Hot-pressing sintering | N2 | 20 | 1900 | 4 | [11 empty] | 3.27 | [6 empty] | 106
AlN |  | 0.87 | 1 | 100 | [17 empty] | Sm2O3 |  | 1 |  |  |  |  | Hot-pressing sintering | N2 | 20 | 1900 | 4 | [11 empty] | 3.27 | [6 empty] | 108
AlN |  | 0.87 | 1 | 100 | [8 empty] | Eu2O3 | ≦2 | 0.5 | Al2O3 | 0.6 | 1.6 | [10 empty] | Hot-pressing sintering | N2 | 20 | 1900 | 4 | [11 empty] | 3.26 | [6 empty] | 77
AlN |  | 0.87 | 1 | 100 | [11 empty] | Al2O3 | 0.6 | 1.6 |  |  |  | Sm2O3 |  | 0.5 |  |  |  |  | Hot-pressing sintering | N2 | 20 | 1900 | 4 | [11 empty] | 3.27 | [6 empty] | 81
AlN |  | 0.87 | 1 | 100 | [8 empty] | Eu2O3 | ≦2 | 3 | Al2O3 | 0.6 | 9.6 | [10 empty] | Hot-pressing sintering | N2 | 20 | 1900 | 4 | [11 empty] | 3.29 | [6 empty] | 65
AlN |  | 0.87 | 1 | 100 | [8 empty] | Eu2O3 | ≦2 | 1.5 | Al2O3 | 0.6 | 15.9 |  |  |  | Sm2O3 |  | 3.5 |  |  |  |  | Hot-pressing sintering | N2 | 20 | 1900 | 4 | [11 empty] | 3.39 | [6 empty] | 62
AlN |  | 0.87 | 1 | 100 | [8 empty] | Eu2O3 | ≦2 | 2.5 | Al2O3 | 0.6 | 15.2 |  |  |  | Sm2O3 |  | 2.5 | TiN |  | 4 |  | Hot-pressing sintering | N2 | 20 | 1910 | 2 | [11 empty] | 3.39 | [6 empty] | 65
AlN |  | 0.87 | 1 | 100 | [8 empty] | Eu2O3 | ≦2 | 3 | Al2O3 | 0.6 | 5.5 | [6 empty] | TiN |  | 3.9 |  | Hot-pressing sintering | N2 | 20 | 1920 | 4 | [11 empty] | 3.36 | [6 empty] | 67
AlN |  | 0.87 | 1 | 100 | [8 empty] | Eu2O3 | ≦2 | 3 | Al2O3 | 0.6 | 4.4 | TiO2 |  | 5 | [7 empty] | Hot-pressing sintering | N2 | 10 | 1900 | 2 | [11 empty] | 3.36 | [6 empty] | 60
AlN |  | 0.87 | 1 | 100 | [8 empty] | Eu2O3 | ≦2 | 3 | Al2O3 | 0.6 | 13.6 | TiO2 |  | 1 | [7 empty] | Hot-pressing sintering | N2 | 10 | 1875 | 2 | [11 empty] | 3.41 | [6 empty] | 68
AlN |  |  | 1 | 97 | [8 empty] | Y2O3 | 1.2 | 3 | [13 empty] | Pressureless sintering | Vacuum |  | 1400 | 4 | Pressureless sintering | N2 |  | 1750 | 4 | [7 empty] | 99.7 |  | 474 |  |  |  | 182
AlN |  |  | 1 | 96 | [8 empty] | Y2O3 | 1.2 | 4 | [13 empty] | Pressureless sintering | Vacuum |  | 1500 | 4 | Pressureless sintering | N2 |  | 1780 | 4 | [7 empty] | 99.3-99.8 |  | 433 |  |  |  | 175
AlN |  |  | 1 | 96 | [8 empty] | Y2O3 | 1.2 | 4 | [13 empty] | Pressureless sintering | Vacuum |  | 1400 | 4 | Pressureless sintering | N2 |  | 1780 | 4 | [7 empty] | 99.3-99.8 |  | 403 |  |  |  | 173
AlN |  |  | 1 | 95 | [8 empty] | Y2O3 | 1.2 | 5 | [13 empty] | Pressureless sintering | Vacuum |  | 1400 | 4 | Pressureless sintering | N2 |  | 1800 | 4 | [7 empty] | 99.3-99.8 |  | 487 |  |  |  | 170
AlN |  |  | 1 | 94 | [8 empty] | Y2O3 | 1.2 | 6 | [13 empty] | Pressureless sintering | Vacuum |  | 1400 | 4 | Pressureless sintering | N2 |  | 1800 | 4 | [7 empty] | 99.3-99.8 |  | 440 |  |  |  | 165
AlN |  |  | 1 | 95 | [8 empty] | Y2O3 | 1.2 | 5 | [13 empty] | Pressureless sintering | Vacuum |  | 1500 | 2 | Pressureless sintering | N2 |  | 1850 | 3 | [7 empty] | 99.3-99.8 |  | 320 |  |  |  | 205
AlN |  |  | 1 | 95 | [8 empty] | Y2O3 | 1.2 | 5 | [13 empty] | Pressureless sintering | Vacuum |  | 1600 | 4 | Pressureless sintering | N2 |  | 1750 | 4 | [7 empty] | Not dense
AlN |  |  | 1 | 97 | [8 empty] | Y2O3 | 1.2 | 3 | [13 empty] | Pressureless sintering | Vacuum |  | 1300 | 5 | Pressureless sintering | N2 |  | 1750 | 5 | [7 empty] | 99.2-99.6 |  | 482 |  |  |  | 187
AlN |  |  | 1 | 97 | [8 empty] | Y2O3 | 1.2 | 3 | [13 empty] | Pressureless sintering | Vacuum |  | 1350 | 3 | Pressureless sintering | N2 |  | 1780 | 4 | [7 empty] | 99.2-99.6 |  | 468 |  |  |  | 170
AlN |  |  | 1 | 97 | [8 empty] | Y2O3 | 1.2 | 3 | [13 empty] | Pressureless sintering | Vacuum |  | 1400 | 4 | Pressureless sintering | N2 |  | 1820 | 4 | [7 empty] | 99.2-99.6 |  | 485 |  |  |  | 177
AlN |  |  | 0.7 | 97 | [8 empty] | Y2O3 | 1.2 | 3 | [13 empty] | Pressureless sintering | Vacuum |  | 1380 | 4 | Pressureless sintering | N2 |  | 1750 | 4 | [7 empty] | ≧99 |  | 432 |  |  |  | 170
AlN |  |  | 0.7 | 97 | [8 empty] | Y2O3 | 1.2 | 3 | [13 empty] | Pressureless sintering | Vacuum |  | 1420 | 4 | Pressureless sintering | N2 |  | 1700 | 5 | [7 empty] | ≧99 |  | 468 |  |  |  | 177
AlN |  |  | 0.7 | 97 | [8 empty] | Y2O3 | 1.2 | 3 | [13 empty] | Pressureless sintering | Vacuum |  | 1500 | 3 | Pressureless sintering | N2 |  | 1730 | 5 | [7 empty] | ≧99 |  | 475 |  |  |  | 186
AlN |  | 0.8 | 1.2 | 97 | [8 empty] | Y2O3 |  | 3 | [13 empty] | Pressureless sintering | Vacuum |  | 27-1500 |  | Pressureless sintering | N2 |  | 1500-1750 |  |  | N2 |  | 1750 | 2 | 60 | [7 empty] | 178
AlN |  | 0.8 | 1.2 | 97 | [8 empty] | Y2O3 |  | 3 | [13 empty] | Pressureless sintering | Vacuum |  | 27-1500 |  | Pressureless sintering | N2 |  | 1500-1750 |  |  | N2 |  | 1750 | 2 | 1 | [7 empty] | 176
AlN |  | 0.8 | 1.2 | 97 | [8 empty] | Y2O3 |  | 3 | [13 empty] | Pressureless sintering | Vacuum |  | 27-1500 |  | Pressureless sintering | N2 |  | 1500-1750 |  |  | N2 |  | 1750 | 2 | 1 | [7 empty] | 177
AlN |  | 0.8 | 1.2 | 97 | [8 empty] | Y2O3 |  | 3 | [13 empty] | Pressureless sintering | Vacuum |  | 27-1500 |  | Pressureless sintering | N2 |  | 1500-1750 |  |  | N2 |  | 1750 | 2 | 1 | [7 empty] | 175
AlN |  | 0.8 | 1.2 | 97 | [8 empty] | Y2O3 |  | 3 | [13 empty] | Pressureless sintering | Vacuum |  | 27-1500 |  | Pressureless sintering | N2 |  | 1500-1750 |  |  | N2 |  | 1750 | 2 | 1 | [7 empty] | 178
AlN |  | 0.8 | 1.2 | 97 | [8 empty] | Y2O3 |  | 3 | [13 empty] | Pressureless sintering | Vacuum |  | 27-1500 |  | Pressureless sintering | N2 |  | 1500-1720 |  |  | N2 |  | 1720 | 2 | 1 | [7 empty] | 172
AlN |  | 0.8 | 1.2 | 97 | [8 empty] | Y2O3 |  | 3 | [13 empty] | Pressureless sintering | Vacuum |  | 27-1500 |  | Pressureless sintering | N2 |  | 1500-1850 |  |  | N2 |  | 1850 | 2 | 1 | [7 empty] | 185
AlN |  | 0.8 | 1.2 | 97 | [8 empty] | Y2O3 |  | 3 | [13 empty] | Pressureless sintering | Vacuum |  | 27-1500 |  | Pressureless sintering | N2 |  | 1500-1750 |  |  | N2 |  | 1750 | 2 | 5 | [7 empty] | 175
AlN |  | 0.8 | 1.2 | 97 | [8 empty] | Y2O3 |  | 3 | [13 empty] | Pressureless sintering | Vacuum |  | 27-1500 |  | Pressureless sintering | N2 |  | 1500-1750 |  |  | N2 |  | 1750 | 2 | 10 | [7 empty] | 174
AlN |  | 0.8 | 1.2 | 97 | [8 empty] | Y2O3 |  | 3 | [13 empty] | Pressureless sintering | N2 |  | 27-1500 |  | Pressureless sintering | N2 |  | 1500-1750 |  |  | N2 |  | 1750 | 2 | 15 | [7 empty] | 172
AlN |  | 0.8 | 1.2 | 97 | [8 empty] | Y2O3 |  | 3 | [13 empty] | Pressureless sintering | N2 |  | 27-1500 |  | Pressureless sintering | N2 |  | 1500-1750 |  |  | N2 |  | 1750 | 2 | 1 | [7 empty] | 176
AlN |  | 0.8 | 1.2 | 97 | [8 empty] | Y2O3 |  | 3 | [13 empty] | Pressureless sintering | Vacuum |  | 27-1500 |  | Pressureless sintering | N2 |  | 1500-1750 |  |  | N2 |  | 1750 | 2 | 1 | [7 empty] | 174
AlN |  | 0.8 | 1.2 | 97 | [8 empty] | Y2O3 |  | 3 | [13 empty] | Pressureless sintering | Vacuum |  | 27-1500 |  | Pressureless sintering | N2 |  | 1500-1680 |  |  | N2 |  | 1680 | 2 | 1 | [7 empty] | 162
AlN |  | 0.8 | 1.2 | 97 | [8 empty] | Y2O3 |  | 3 | [13 empty] | Pressureless sintering | Vacuum |  | 27-1500 |  | Pressureless sintering | N2 |  | 1500-1920 |  |  | N2 |  | 1920 | 2 | 1 | [7 empty] | 180
AlN |  | 0.8 | 1.2 | 97 | [8 empty] | Y2O3 |  | 3 | [13 empty] | Pressureless sintering | Vacuum |  | 27-1500 |  | Pressureless sintering | N2 |  | 1500-1750 |  |  | N2 |  | 1750 | 2 | 15 | [7 empty] | 173
AlN |  |  | 1 | 97 | [8 empty] | Y2O3 | 1.2 | 3 | [13 empty] | Pressureless sintering | Vacuum |  | 1400 | 4 | Pressureless sintering | N2 |  | 1750 | 4 | [7 empty] | 99.7 |  | 515 |  |  |  | 182
AlN |  |  | 1 | 96 | [8 empty] | Y2O3 | 1.2 | 4 | [13 empty] | Pressureless sintering | Vacuum |  | 1500 | 4 | Pressureless sintering | N2 |  | 1780 | 4 | [7 empty] | 99.3-99.8 |  | 470 |  |  |  | 175
AlN |  |  | 1 | 96 | [8 empty] | Y2O3 | 1.2 | 4 | [13 empty] | Pressureless sintering | Vacuum |  | 1400 | 4 | Pressureless sintering | N2 |  | 1780 | 4 | [7 empty] | 99.3-99.8 |  | 453 |  |  |  | 173
AlN |  |  | 1 | 95 | [8 empty] | Y2O3 | 1.2 | 5 | [13 empty] | Pressureless sintering | Vacuum |  | 1400 | 4 | Pressureless sintering | N2 |  | 1800 | 4 | [7 empty] | 99.3-99.8 |  | 526 |  |  |  | 170
AlN |  |  | 1 | 94 | [8 empty] | Y2O3 | 1.2 | 6 | [13 empty] | Pressureless sintering | Vacuum |  | 1400 | 4 | Pressureless sintering | N2 |  | 1800 | 4 | [7 empty] | 99.3-99.8 |  | 489 |  |  |  | 165
AlN |  |  | 1 | 95 | [8 empty] | Y2O3 | 1.2 | 5 | [13 empty] | Pressureless sintering | Vacuum |  | 1500 | 2 | Pressureless sintering | N2 |  | 1850 | 3 | [7 empty] | 99.3-99.8 |  | 380 |  |  |  | 205
AlN |  |  | 1 | 95 | [8 empty] | Y2O3 | 1.2 | 5 | [13 empty] | Pressureless sintering | Vacuum |  | 1600 | 4 | Pressureless sintering | N2 |  | 1750 | 4 | [7 empty] | Not dense
AlN |  |  | 1 | 97 | [8 empty] | Y2O3 | 1.2 | 3 | [13 empty] | Pressureless sintering | Vacuum |  | 1300 | 5 | Pressureless sintering | N2 |  | 1750 | 5 | [7 empty] | 99.2-99.6 |  | 520 |  |  |  | 187
AlN |  |  | 1 | 97 | [8 empty] | Y2O3 | 1.2 | 3 | [13 empty] | Pressureless sintering | Vacuum |  | 1350 | 3 | Pressureless sintering | N2 |  | 1780 | 4 | [7 empty] | 99.2-99.6 |  | 485 |  |  |  | 170
AlN |  |  | 1 | 97 | [8 empty] | Y2O3 | 1.2 | 3 | [13 empty] | Pressureless sintering | Vacuum |  | 1400 | 4 | Pressureless sintering | N2 |  | 1820 | 4 | [7 empty] | 99.2-99.6 |  | 523 |  |  |  | 177
AlN | 97 |  | 0.7 | 97 | [8 empty] | Y2O3 | 1.2 | 3 | [13 empty] | Pressureless sintering | Vacuum |  | 1380 | 4 | Pressureless sintering | N2 |  | 1750 | 4 | [13 empty] | 160-190
AlN | 97 |  | 0.7 | 97 | [8 empty] | Y2O3 | 1.2 | 3 | [13 empty] | Pressureless sintering | Vacuum |  | 1420 | 4 | Pressureless sintering | N2 |  | 1700 | 5 | [13 empty] | 160-190
AlN | 97 |  | 0.7 | 97 | [8 empty] | Y2O3 | 1.2 | 3 | [13 empty] | Pressureless sintering | Vacuum |  | 1500 | 3 | Pressureless sintering | N2 |  | 1730 | 5 | [13 empty] | 160-190
AlN |  |  |  | 93.51 | [8 empty] | Y2O2 |  | 5.04 | C |  | 1.44 | [10 empty] | Pressureless sintering | N2 |  | 1600 | 1 | Pressureless sintering | N2 |  | 1900 | 1 | [6 empty] | 3.325 | [6 empty] | 168
AlN |  |  |  | 93.23 | [8 empty] | Y2O3 |  | 5.02 | C |  | 1.75 | [10 empty] | Pressureless sintering | N2 |  | 1600 | 1 | Pressureless sintering | N2 |  | 1900 | 1 | [6 empty] | 3.33 | [6 empty] | 172
AlN |  |  |  | 93.79 | [8 empty] | Y2O3 |  | 4.97 | C |  | 1.24 | [10 empty] | Pressureless sintering | N2 |  | 1500 | 0.5 | Pressureless sintering | N2 |  | 1900 | 1 | [6 empty] | 3.29 | [6 empty] | 172
AlN |  |  |  | 93.79 | [8 empty] | Y2O4 |  | 4.97 | C |  | 1.24 | [10 empty] | Pressureless sintering | N2 |  | 1500 | 0.5 | Pressureless sintering | N2 |  | 1950 | 1 | [6 empty] | 3.33 | [6 empty] | 181
AlN |  |  |  | 96.01 | [8 empty] | Y2O3 |  | 2.13 | C |  | 1.86 | [10 empty] | Pressureless sintering | N2 |  | 1600 | 1 | Pressureless sintering | N2 |  | 1900 | 1 | [6 empty] | 3.28 | [6 empty] | 172
AlN |  |  |  | 93.23 | [8 empty] | Y2O3 |  | 5.02 | C |  | 1.75 | [10 empty] | Pressureless sintering | N2 |  | 1600 | 1 | Pressureless sintering | N2 |  | 1900 | 1 | [13 empty] | 172
AlN |  |  |  | 89.72 | [8 empty] | Y2O3 |  | 9.65 | C |  | 0.63 | [10 empty] | Pressureless sintering | N2 |  | 1900 | 1 | Pressureless sintering | N2 |  | 1900 | 1 | [6 empty] | 3.32 | [6 empty] | 140
AlN |  |  |  | 89.75 | [8 empty] | Y2O3 |  | 9.65 | C |  | 0.6 | [10 empty] | Pressureless sintering | N2 |  | 1900 | 1 | Pressureless sintering | N2 |  | 1900 | 1 | [6 empty] | 3.38 | [6 empty] | 142
AlN |  |  |  | 89.74 | [8 empty] | Y2O3 |  | 9.68 | C |  | 0.57 | [10 empty] | Pressureless sintering | N2 |  | 1900 | 1 | Pressureless sintering | N2 |  | 1900 | 1 | [6 empty] | 3.09 | [6 empty] | 129
AlN |  |  |  | 89.72 | [8 empty] | Y2O3 |  | 9.68 | C |  | 0.6 | [10 empty] | Pressureless sintering | N2 |  | 1900 | 1 | Pressureless sintering | N2 |  | 1900 | 1 | [6 empty] | 3.37 | [6 empty] | 141
AlN |  |  | 1.5 | 98 | [8 empty] | Y(equivalent Y2O3) |  | 2 | [13 empty] | Pressureless sintering | N2 |  | 1800 | 2 | [18 empty] | 184
AlN |  | 1.1 |  | 97 | [8 empty] | Y2O3 |  | 3 | [13 empty] | Pressureless sintering | N2 |  | 1800 | [19 empty] | 120
AlN |  | 1.1 |  | 97 | [8 empty] | Ca(equivalent CaO) |  | 3 | [13 empty] | Pressureless sintering | N2 |  | 1750 | [19 empty] | 110
AlN |  | 1.1 |  | 99 | [8 empty] | Sm(equivalent Sm2O3) |  | 1 | [13 empty] | Pressureless sintering | N2 |  | 1800 | [19 empty] | 110
AlN |  | 1.1 |  | 99.5 | [8 empty] | Ba(equivalent BaO) |  | 0.5 | [13 empty] | Pressureless sintering | N2 |  | 1750 | [19 empty] | 80
AlN |  | 1.1 |  | 99.99 | [8 empty] | Y(equivalent Y2O3) |  | 0.01 | [13 empty] | Hot-pressing sintering | N2 | 30 | 1800 | [19 empty] | 80
AlN | 97 | 1.1 |  | 97 | [8 empty] | Y2O3 |  | 3 | [13 empty] | Pressureless sintering | N2 |  | 1800 | [19 empty] | 120
AlN |  | 1.1 |  | 97 | [8 empty] | Ni(equivalent NiO) |  | 3 | [13 empty] | Pressureless sintering |  |  | 1800 | 2 | [18 empty] | 40
AlN |  | 1.1 |  | 97 | [8 empty] | Al(equivalent Al2O3) |  | 3 | [13 empty] | Hot-pressing sintering |  | 30 | 1800 | 1 | [18 empty] | 30
AlN |  | 1 | 0.6 | 96 | [8 empty] | Y2O3 | 0.9 | 4 | [13 empty] | Pressureless sintering | N2 |  | 1900 | 96 | [11 empty] | 3.262 |  | 15 |  |  |  |  | 255
AlN |  | 1 | 0.6 | 99.99 | [8 empty] | Y2O3 |  | 0.01 | [13 empty] | Pressureless sintering | N2 |  | 1900 | 96 | [11 empty] | 3.261 |  | 18 |  |  |  |  | 200
AlN |  | 1 | 0.6 | 99 | [8 empty] | Y2O3 |  | 1 | [13 empty] | Pressureless sintering | N2 |  | 1900 | 96 | [11 empty] | 3.261 |  | 17 |  |  |  |  | 220
AlN |  | 1 | 0.6 | 93 | [8 empty] | Y2O3 |  | 7 | [13 empty] | Pressureless sintering | N2 |  | 1900 | 96 | [11 empty] | 3.263 |  | 15 |  |  |  |  | 250
AlN |  | 1 | 0.6 | 90 | [8 empty] | Y2O3 |  | 10 | [13 empty] | Pressureless sintering | N2 |  | 1900 | 96 | [11 empty] | 3.263 |  | 14 |  |  |  |  | 243
AlN |  | 1 | 0.6 | 85 | [8 empty] | Y2O3 |  | 15 | [13 empty] | Pressureless sintering | N2 |  | 1900 | 96 | [11 empty] | 3.263 |  | 12 |  |  |  |  | 235
AlN |  | 1 | 0.6 | 99.5 | [8 empty] | Y2O3 |  | 0.5 | [13 empty] | Pressureless sintering | N2 |  | 1700 | 96 | [11 empty] | 3.259 |  | 10 |  |  |  |  | 201
AlN |  | 1 | 0.6 | 99 | [8 empty] | Y2O3 |  | 1 | [13 empty] | Pressureless sintering | N2 |  | 1800 | 96 | [11 empty] | 3.262 |  | 12 |  |  |  |  | 202
AlN |  | 1 | 0.6 | 96 | [8 empty] | Y2O3 |  | 4 | [13 empty] | Pressureless sintering | N2 |  | 1850 | 96 | [11 empty] | 3.262 |  | 13 |  |  |  |  | 251
AlN |  | 1 | 0.6 | 96 | [8 empty] | Y2O3 |  | 4 | [13 empty] | Pressureless sintering | N2 |  | 1950 | 96 | [11 empty] | 3.262 |  | 19 |  |  |  |  | 248
AlN |  | 1.5 | 2 | 96 | [8 empty] | Y2O3 |  | 4 | [13 empty] | Pressureless sintering | N2 |  | 2000 | 96 | [11 empty] | 3.263 |  | 21 |  |  |  |  | 204
AlN |  | 1 | 0.6 | 99.5 | [8 empty] | Y2O3 |  | 0.5 | [13 empty] | Pressureless sintering | N2+(5%)H2 |  | 2000 | 4 | [11 empty] | 3.263 |  | 13 |  |  |  |  | 201
AlN |  | 1 | 0.6 | 99.5 | [8 empty] | Y2O3 |  | 0.5 | [13 empty] | Pressureless sintering | N2+(5%)H2 |  | 1950 | 6 | [11 empty] | 3.263 |  | 12 |  |  |  |  | 205
AlN |  | 1 | 0.6 | 99 | [8 empty] | Y2O3 |  | 1 | [13 empty] | Pressureless sintering | N2 |  | 1950 | 12 | [11 empty] | 3.264 |  | 14 |  |  |  |  | 211
AlN |  | 1 | 0.6 | 96 | [8 empty] | Y2O3 |  | 4 | [13 empty] | Pressureless sintering | N2 |  | 1900 | 24 | [11 empty] | 3.263 |  | 13 |  |  |  |  | 240
AlN |  | 1 | 0.6 | 96 | [8 empty] | Y2O3 |  | 4 | [13 empty] | Pressureless sintering | N2 |  | 1900 | 192 | [11 empty] | 3.262 |  | 20 |  |  |  |  | 260
AlN |  | 1 | 0.6 | 96 | [8 empty] | Y2O3 |  | 4 | [13 empty] | Pressureless sintering | N2 |  | 190 | 384 | [11 empty] | 3.262 |  | 25 |  |  |  |  | 269
AlN |  | 1.5 | 1.5 | 99 | [8 empty] | Y2O3 |  | 1 | [13 empty] | Pressureless sintering | N2 |  | 1800 | 24 | [11 empty] | 3.261 |  | 11 |  |  |  |  | 203
AlN |  | 1.5 | 1.5 | 99 | [8 empty] | Y2O3 |  | 1 | [13 empty] | Pressureless sintering | N2 |  | 1800 | 12 | [11 empty] | 3.262 |  | 12 |  |  |  |  | 200
AlN |  | 1 | 0.6 | 96 | [8 empty] | Y2O3 |  | 4 | [13 empty] | Pressureless sintering | N2 |  | 1900 | 192 | [11 empty] | 3.263 |  | 21 |  |  |  |  | 252
AlN |  | 1 | 0.6 | 96 | [8 empty] | Y2O3 |  | 4 | [13 empty] | Pressureless sintering | N2 |  | 1950 | 192 | [11 empty] | 3.264 |  | 26 |  |  |  |  | 257
AlN |  | 1 | 0.6 | 96 | [8 empty] | Y2O3 |  | 4 | [13 empty] | Pressureless sintering | N2 |  | 1900 | 96 | [11 empty] | 3.262 |  | 15 |  |  |  |  | 235
AlN |  | 1.5 | 1.5 | 96 | [8 empty] | Y2O3 |  | 4 | [13 empty] | Pressureless sintering | N2 |  | 1900 | 96 | [11 empty] | 3.263 |  | 14 |  |  |  |  | 210
AlN |  | 1 | 0.6 | 96 | [8 empty] | Y2O3 |  | 4 | [13 empty] | Pressureless sintering | N2 |  | 1900 | 96 | [11 empty] | 3.263 |  | 16 |  |  |  |  | 213
AlN |  | 1.5 | 1.5 | 96 | [8 empty] | Y2O3 |  | 4 | [13 empty] | Pressureless sintering | N2 |  | 1900 | 96 | [11 empty] | 3.263 |  | 17 |  |  |  |  | 209
AlN |  | 1 | 0.6 | 96 | [8 empty] | Y2O3 |  | 4 | [13 empty] | Pressureless sintering | Vacuum |  | 1750 | 24 | [11 empty] | 3.259 |  | 10 |  |  |  |  | 200
AlN |  | 1 | 0.6 | 96 | [8 empty] | Y2O3 |  | 4 | [13 empty] | Pressureless sintering | N2+(5%)H2 |  | 1850 | 96 | [11 empty] | 3.262 |  | 14 |  |  |  |  | 240
AlN |  | 1 | 0.6 | 96 | [8 empty] | Gd |  | 4 | [13 empty] | Pressureless sintering | N2 |  | 1900 | 96 | [11 empty] | 3.264 |  | 14 |  |  |  |  | 212
AlN |  | 1 | 0.6 | 96 | [8 empty] | Dy |  | 4 | [13 empty] | Pressureless sintering | N2 |  | 1900 | 96 | [11 empty] | 3.264 |  | 15 |  |  |  |  | 214
AlN |  | 1 | 0.6 | 96 | [8 empty] | La |  | 4 | [13 empty] | Pressureless sintering | N2 |  | 1900 | 96 | [11 empty] | 3.263 |  | 14 |  |  |  |  | 210
AlN |  | 1 | 0.6 | 96 | [8 empty] | Ce |  | 4 | [13 empty] | Pressureless sintering | N2 |  | 1900 | 96 | [11 empty] | 3.263 |  | 13 |  |  |  |  | 211
AlN |  | 1 | 0.6 | 96 | [8 empty] | Pr |  | 4 | [13 empty] | Pressureless sintering | N2 |  | 1900 | 96 | [11 empty] | 3.263 |  | 14 |  |  |  |  | 208
AlN |  | 1 | 0.6 | 96 | [8 empty] | Nd |  | 4 | [13 empty] | Pressureless sintering | N2 |  | 1900 | 96 | [11 empty] | 3.264 |  | 13 |  |  |  |  | 200
AlN |  | 1 | 0.6 | 96 | [8 empty] | Sm |  | 4 | [13 empty] | Pressureless sintering | N2 |  | 1900 | 96 | [11 empty] | 3.264 |  | 12 |  |  |  |  | 213
AlN |  | 1.7 | 1.9 | 95 | [8 empty] | Y |  | 5 | [13 empty] | Pressureless sintering | N2 |  | 1900 | 96 | [11 empty] | 3.27 |  | 12 |  |  |  |  | 252
AlN |  | 1.7 | 1.9 | 93 | [8 empty] | Y |  | 7 | [13 empty] | Pressureless sintering | N2 |  | 1900 | 96 | [11 empty] | 3.272 |  | 13 |  |  |  |  | 255
AlN |  | 1.7 | 1.9 | 90 | [8 empty] | Y |  | 10 | [13 empty] | Pressureless sintering | N2 |  | 1900 | 96 | [11 empty] | 3.268 |  | 15 |  |  |  |  | 254
AlN |  | 1.7 | 1.9 | 85 | [8 empty] | Y |  | 15 | [13 empty] | Pressureless sintering | N2 |  | 1900 | 96 | [11 empty] | 3.271 |  | 14 |  |  |  |  | 256
AlN |  | 1.7 | 1.9 | 99 | [8 empty] | Y |  | 1 | [13 empty] | Pressureless sintering | N2 |  | 1900 | 96 | [11 empty] | 3.267 |  | 12 |  |  |  |  | 215
AlN |  | 1.7 | 1.9 | 97 | [8 empty] | Y |  | 3 | [13 empty] | Pressureless sintering | N2 |  | 1900 | 96 | [11 empty] | 3.269 |  | 13 |  |  |  |  | 245
AlN |  | 1.7 | 1.9 | 95 | [8 empty] | Y |  | 5 | [13 empty] | Pressureless sintering | N2 |  | 1850 | 96 | [11 empty] | 3.271 |  | 12 |  |  |  |  | 250
AlN |  | 1.7 | 1.9 | 95 | [8 empty] | Y |  | 5 | [13 empty] | Pressureless sintering | N2 |  | 1700 | 96 | [11 empty] | 3.274 |  | 9 |  |  |  |  | 210
AlN |  | 1.7 | 1.9 | 95 | [8 empty] | Y |  | 5 | [13 empty] | Pressureless sintering | N2 |  | 1600 | 96 | [11 empty] | 3.279 |  | 8 |  |  |  |  | 205
AlN |  | 1.7 | 1.9 | 95 | [8 empty] | Y |  | 5 | [13 empty] | Pressureless sintering | N2 |  | 2000 | 96 | [11 empty] | 3.271 |  | 21 |  |  |  |  | 240
AlN |  | 1.7 | 1.9 | 95 | [8 empty] | Y |  | 5 | [13 empty] | Pressureless sintering | N2 |  | 2050 | 96 | [11 empty] | 3.277 |  | 23 |  |  |  |  | 236
AlN |  | 1.7 | 1.9 | 90 | [8 empty] | Y |  | 10 | [13 empty] | Pressureless sintering | N2 |  | 1850 | 96 | [11 empty] | 3.275 |  | 12 |  |  |  |  | 245
AlN |  | 1.7 | 1.9 | 99 | [8 empty] | Y |  | 1 | [13 empty] | Pressureless sintering | N2 |  | 1850 | 96 | [11 empty] | 3.271 |  | 12 |  |  |  |  | 212
AlN |  | 1.7 | 1.9 | 95 | [8 empty] | Y |  | 5 | [13 empty] | Pressureless sintering | N2 |  | 1580 | 96 | [11 empty] | 3.283 |  | 7 |  |  |  |  | 200
AlN |  | 0.4 | 3.3 | 99.9 | [8 empty] | Y |  | 0.1 | [13 empty] | Pressureless sintering | N2 |  | 1900 | 96 | [11 empty] | 3.265 |  | 15 |  |  |  |  | 221
AlN |  | 0.4 | 3.3 | 99.5 | [8 empty] | Y |  | 0.5 | [13 empty] | Pressureless sintering | N2 |  | 1900 | 96 | [11 empty] | 3.267 |  | 18 |  |  |  |  | 260
AlN |  | 0.4 | 3.3 | 99 | [8 empty] | Y |  | 1 | [13 empty] | Pressureless sintering | N2 |  | 1900 | 96 | [11 empty] | 3.273 |  | 16 |  |  |  |  | 255
AlN |  | 0.4 | 3.3 | 97 | [8 empty] | Y |  | 3 | [13 empty] | Pressureless sintering | N2 |  | 1900 | 96 | [11 empty] | 3.279 |  | 17 |  |  |  |  | 241
AlN |  | 0.4 | 3.3 | 99.9 | [8 empty] | Y |  | 0.1 | [13 empty] | Pressureless sintering | N2 |  | 1850 | 96 | [11 empty] | 3.272 |  | 10 |  |  |  |  | 219
AlN |  | 0.4 | 3.3 | 99.5 | [8 empty] | Y |  | 0.5 | [13 empty] | Pressureless sintering | N2 |  | 1850 | 96 | [11 empty] | 3.266 |  | 11 |  |  |  |  | 258
AlN |  | 0.4 | 3.3 | 99 | [8 empty] | Y |  | 1 | [13 empty] | Pressureless sintering | N2 |  | 1850 | 96 | [11 empty] | 3.267 |  | 14 |  |  |  |  | 253
AlN |  | 0.4 | 3.3 | 97 | [8 empty] | Y |  | 3 | [13 empty] | Pressureless sintering | N2 |  | 1850 | 96 | [11 empty] | 3.267 |  | 15 |  |  |  |  | 242
AlN |  | 0.4 | 3.3 | 99.95 | [8 empty] | Y |  | 0.05 | [13 empty] | Pressureless sintering | N2 |  | 1850 | 96 | [11 empty] | 3.265 |  | 12 |  |  |  |  | 202
AlN |  | 0.4 | 3.3 | 99.99 | [8 empty] | Y |  | 0.01 | [13 empty] | Pressureless sintering | N2 |  | 1850 | 96 | [11 empty] | 3.265 |  | 10 |  |  |  |  | 200
AlN |  | 2.9 | 1.8 | 90 | [8 empty] | Y |  | 10 | [13 empty] | Pressureless sintering | N2 |  | 1900 | 96 | [11 empty] | 3.276 |  | 15 |  |  |  |  | 209
AlN |  | 2.9 | 1.8 | 85 | [8 empty] | Y |  | 15 | [13 empty] | Pressureless sintering | N2 |  | 1900 | 96 | [11 empty] | 3.276 |  | 14 |  |  |  |  | 215
AlN |  | 2.9 | 1.8 | 85 | [8 empty] | Y |  | 15 | [13 empty] | Pressureless sintering | N2 |  | 1850 | 96 | [11 empty] | 3.282 |  | 15 |  |  |  |  | 210
AlN |  | 1.7 | 1.9 | 95 | [8 empty] | Y |  | 5 | [13 empty] | Pressureless sintering | N2:CO=99:1(vol%) |  | 1900 | 96 | [11 empty] | 3.27 |  | 13 |  |  |  |  | 252
AlN |  | 1.7 | 1.9 | 95 | [8 empty] | Y |  | 5 | [13 empty] | Pressureless sintering | N2:CO=99:5(vol%) |  | 1900 | 96 | [11 empty] | 3.269 |  | 13 |  |  |  |  | 243
AlN |  | 1.7 | 1.9 | 95 | [8 empty] | Y |  | 5 | [13 empty] | Pressureless sintering | N2:H2=99:1(vol%) |  | 1900 | 96 | [11 empty] | 3.27 |  | 13 |  |  |  |  | 253
AlN |  | 1.7 | 1.9 | 95 | [8 empty] | Y |  | 5 | [13 empty] | Pressureless sintering | N2:H2=99:1(vol%) |  | 1900 | 96 | [11 empty] | 3.271 |  | 13 |  |  |  |  | 248
AlN |  | 1.7 | 1.9 | 95 | [8 empty] | Y |  | 5 | [13 empty] | Pressureless sintering | N2 |  | 1900 | 96 | [11 empty] | 3.27 |  | 14 |  |  |  |  | 253
AlN |  | 1.7 | 1.9 | 95 | [8 empty] | Y |  | 5 | [13 empty] | Pressureless sintering | N2 |  | 1900 | 96 | [11 empty] | 3.269 |  | 13 |  |  |  |  | 252
AlN |  | 1.7 | 1.9 | 95 | [8 empty] | Y |  | 5 | [13 empty] | Pressureless sintering | N2 |  | 1900 | 4 | [11 empty] | 3.284 |  | 9 |  |  |  |  | 202
AlN |  | 1.7 | 1.9 | 95 | [8 empty] | Y |  | 5 | [13 empty] | Pressureless sintering | N2 |  | 1900 | 6 | [11 empty] | 3.283 |  | 10 |  |  |  |  | 218
AlN |  | 1.7 | 1.9 | 95 | [8 empty] | Y |  | 5 | [13 empty] | Pressureless sintering | N2 |  | 1900 | 24 | [11 empty] | 3.27 |  | 12 |  |  |  |  | 243
AlN |  | 1.7 | 1.9 | 95 | [8 empty] | Y |  | 5 | [13 empty] | Pressureless sintering | N2 |  | 1900 | 192 | [11 empty] | 3.265 |  | 20 |  |  |  |  | 265
AlN |  | 1.7 | 1.9 | 95 | [8 empty] | Y |  | 5 | [13 empty] | Pressureless sintering | N2 |  | 1900 | 384 | [11 empty] | 3.265 |  | 25 |  |  |  |  | 271
AlN |  | 2.9 | 1.8 | 85 | [8 empty] | Y |  | 15 | [13 empty] | Pressureless sintering | N2 |  | 1900 | 4 | [11 empty] | 3.285 |  | 10 |  |  |  |  | 200
AlN |  | 2.9 | 1.8 | 85 | [8 empty] | Y |  | 15 | [13 empty] | Pressureless sintering | N2 |  | 1900 | 6 | [11 empty] | 3.281 |  | 12 |  |  |  |  | 207
AlN |  | 2.9 | 1.8 | 85 | [8 empty] | Y |  | 15 | [13 empty] | Pressureless sintering | N2 |  | 1900 | 24 | [11 empty] | 3.272 |  | 15 |  |  |  |  | 212
AlN |  | 2.9 | 1.8 | 85 | [8 empty] | Y |  | 15 | [13 empty] | Pressureless sintering | N2 |  | 1900 | 192 | [11 empty] | 3.268 |  | 20 |  |  |  |  | 230
AlN |  | 2.9 | 1.8 | 85 | [8 empty] | Y |  | 15 | [13 empty] | Pressureless sintering | N2 |  | 1900 | 384 | [11 empty] | 3.268 |  | 24 |  |  |  |  | 238
AlN |  | 1.7 | 1.9 | 95 | [8 empty] | Y |  | 5 | [13 empty] | Pressureless sintering | N2 |  | 1900 | 192 | [11 empty] | 3.27 |  | 18 |  |  |  |  | 272
AlN |  | 1.7 | 1.9 | 95 | [8 empty] | Y |  | 5 | [13 empty] | Pressureless sintering | N2 |  | 1900 | 192 | [11 empty] | 3.269 |  | 17 |  |  |  |  | 270
AlN |  | 1.7 | 1.9 | 95 | [8 empty] | Y |  | 5 | [13 empty] | Pressureless sintering | N2 |  | 1900 | 192 | [11 empty] | 3.271 |  | 17 |  |  |  |  | 240
AlN |  | 1.7 | 1.9 | 95 | [8 empty] | Y |  | 5 | [13 empty] | Pressureless sintering | N2 |  | 1900 | 192 | [11 empty] | 3.27 |  | 18 |  |  |  |  | 241
AlN |  | 1.7 | 1.9 | 95 | [8 empty] | Y |  | 5 | [13 empty] | Pressureless sintering | N2 |  | 1900 | 96 | [11 empty] | 3.27 |  | 12 |  |  |  |  | 249
AlN |  | 0.8 | 1.8 | 95 | [8 empty] | Y |  | 5 | [13 empty] | Pressureless sintering | N2 |  | 1900 | 96 | [11 empty] | 3.269 |  | 12 |  |  |  |  | 250
AlN |  | 1.7 | 1.9 | 95 | [8 empty] | Y |  | 5 | [13 empty] | Pressureless sintering | N2 |  | 1900 | 96 | [11 empty] | 3.27 |  | 13 |  |  |  |  | 245
AlN |  | 1.7 | 1.9 | 95 | [8 empty] | Y |  | 5 | [13 empty] | Pressureless sintering | N2 |  | 1700 | 96 | [11 empty] | 3.278 |  | 12 |  |  |  |  | 247
AlN |  | 1.7 | 1.9 | 95 | [8 empty] | Y |  | 5 | [13 empty] | Pressureless sintering | N2:H2=95:5(vol%) |  | 1700 | 96 | [11 empty] | 3.271 |  | 12 |  |  |  |  | 240
AlN |  | 1.7 | 1.9 | 95 | [8 empty] | Y |  | 5 | [13 empty] | Pressureless sintering | N2 atmosphere+0.02μmC bedding |  | 1800 | 96 | [11 empty] | 3.269 |  | 11 |  |  |  |  | 246
AlN |  | 0.34 | 3 | 99.99 | [8 empty] | Y |  | 0.01 | [13 empty] | Pressureless sintering | N2 |  | 1900 | 384 | [11 empty] | 3.261 |  | 22 |  |  |  |  | 255(Control group)
AlN |  | 1.7 | 1.9 | 95 | [8 empty] | Sc |  | 5 | [13 empty] | Pressureless sintering | N2 |  | 1900 | 96 | [11 empty] | 3.269 |  | 11 |  |  |  |  | 215
AlN |  | 1.7 | 1.9 | 95 | [8 empty] | Ce |  | 5 | [13 empty] | Pressureless sintering | N2 |  | 1900 | 96 | [11 empty] | 3.272 |  | 13 |  |  |  |  | 242
AlN |  | 1.7 | 1.9 | 95 | [8 empty] | Dy |  | 5 | [13 empty] | Pressureless sintering | N2 |  | 1900 | 96 | [11 empty] | 3.271 |  | 12 |  |  |  |  | 245
AlN |  | 1.7 | 1.9 | 95 | [8 empty] | Y:Ce=1:1 |  | 5 | [13 empty] | Pressureless sintering | N2 |  | 1900 | 96 | [11 empty] | 3.27 |  | 12 |  |  |  |  | 250
AlN |  | 1.7 | 1.9 | 95 | [8 empty] | Y:Dy=1:1 |  | 5 | [13 empty] | Pressureless sintering | N2 |  | 1900 | 96 | [11 empty] | 3.271 |  | 13 |  |  |  |  | 252
AlN |  | 1.1 | 2.6 | 95 | [8 empty] | Y |  | 5 | [13 empty] | Pressureless sintering | N2 |  | 1800 | 96 | [11 empty] | 3.251 |  | 14 |  |  |  |  | 245
AlN |  | 1.1 | 2.6 | 97 | [8 empty] | Y |  | 3 | [13 empty] | Pressureless sintering | N2 |  | 1800 | 96 | [11 empty] | 3.25 |  | 12 |  |  |  |  | 231
AlN |  | 1.1 | 2.6 | 90 | [8 empty] | Y |  | 10 | [13 empty] | Pressureless sintering | N2 |  | 1800 | 96 | [11 empty] | 3.255 |  | 14 |  |  |  |  | 238
AlN |  | 0.4 | 3.3 | 99.99 | [8 empty] | Y |  | 0.01 | [13 empty] | Pressureless sintering | N2 |  | 1800 | 96 | [11 empty] | 3.12 |  | 10 |  |  |  |  | 201(Control group)
AlN |  | 0.4 | 3.3 | 99.95 | [8 empty] | Y |  | 0.05 | [13 empty] | Pressureless sintering | N2 |  | 1800 | 96 | [11 empty] | 3.153 |  | 12 |  |  |  |  | 221(Control group)
AlN |  | 0.4 | 3.3 | 99.9 | [8 empty] | Y |  | 0.1 | [13 empty] | Pressureless sintering | N2 |  | 1800 | 96 | [11 empty] | 3.21 |  | 12 |  |  |  |  | 250(Control group)
AlN |  | 0.4 | 3.3 | 99 | [8 empty] | Y |  | 1 | [13 empty] | Pressureless sintering | N2 |  | 1800 | 96 | [11 empty] | 3.256 |  | 16 |  |  |  |  | 252
AlN |  | 0.4 | 3.3 | 97 | [8 empty] | Y |  | 3 | [13 empty] | Pressureless sintering | N2 |  | 1800 | 96 | [11 empty] | 3.256 |  | 15 |  |  |  |  | 245
AlN |  | 2.9 | 1.8 | 90 | [8 empty] | Y |  | 10 | [13 empty] | Pressureless sintering | N2 |  | 1800 | 96 | [11 empty] | 3.258 |  | 14 |  |  |  |  | 203
AlN |  | 2.9 | 1.8 | 85 | [8 empty] | Y |  | 15 | [13 empty] | Pressureless sintering | N2 |  | 1800 | 96 | [11 empty] | 3.255 |  | 15 |  |  |  |  | 215
AlN |  | 1.1 | 2.6 | 95 | [8 empty] | Y |  | 5 | [13 empty] | Pressureless sintering | N2 |  | 1800 | 4 | [11 empty] | 3.258 |  | 8 |  |  |  |  | 205
AlN |  | 1.1 | 2.6 | 95 | [8 empty] | Y |  | 5 | [13 empty] | Pressureless sintering | N2 |  | 1800 | 6 | [11 empty] | 3.253 |  | 11 |  |  |  |  | 209
AlN |  | 1.1 | 2.6 | 95 | [8 empty] | Y |  | 5 | [13 empty] | Pressureless sintering | N2 |  | 1800 | 24 | [11 empty] | 3.252 |  | 14 |  |  |  |  | 221
AlN |  | 1.1 | 2.6 | 95 | [8 empty] | Y |  | 5 | [13 empty] | Pressureless sintering | N2 |  | 1800 | 192 | [11 empty] | 3.251 |  | 18 |  |  |  |  | 253
AlN |  | 1.1 | 2.6 | 95 | [8 empty] | Y |  | 5 | [13 empty] | Pressureless sintering | N2 |  | 1800 | 384 | [11 empty] | 3.252 |  | 21 |  |  |  |  | 267
AlN |  | 0.4 | 3.3 | 99 | [8 empty] | Y |  | 1 | [13 empty] | Pressureless sintering | N2 |  | 1800 | 4 | [11 empty] | 3.258 |  | 9 |  |  |  |  | 220
AlN |  | 0.4 | 3.3 | 99 | [8 empty] | Y |  | 1 | [13 empty] | Pressureless sintering | N2 |  | 1800 | 6 | [11 empty] | 3.256 |  | 12 |  |  |  |  | 223
AlN |  | 0.4 | 3.3 | 99 | [8 empty] | Y |  | 1 | [13 empty] | Pressureless sintering | N2 |  | 1800 | 24 | [11 empty] | 3.256 |  | 16 |  |  |  |  | 250
AlN |  | 0.4 | 3.3 | 99 | [8 empty] | Y |  | 1 | [13 empty] | Pressureless sintering | N2 |  | 1800 | 192 | [11 empty] | 3.255 |  | 20 |  |  |  |  | 267
AlN |  | 0.4 | 3.3 | 99 | [8 empty] | Y |  | 1 | [13 empty] | Pressureless sintering | N2 |  | 1800 | 384 | [11 empty] | 3.256 |  | 23 |  |  |  |  | 275
AlN |  | 1.1 | 2.6 | 95 | [8 empty] | Y |  | 5 | [13 empty] | Pressureless sintering | N2 |  | 1800 | 96 | [11 empty] | 3.248 |  | 13 |  |  |  |  | 242
AlN |  | 1.1 | 2.6 | 95 | [8 empty] | Y |  | 5 | [13 empty] | Pressureless sintering | N2 |  | 1800 | 96 | [11 empty] | 3.252 |  | 16 |  |  |  |  | 248
AlN |  | 1.1 | 2.6 | 95 | [8 empty] | Y |  | 5 | [13 empty] | Pressureless sintering | N2 |  | 1800 | 96 | [11 empty] | 3.252 |  | 16 |  |  |  |  | 248
AlN |  | 1.1 | 2.6 | 95 | [8 empty] | Y |  | 5 | [13 empty] | Pressureless sintering | N2 |  | 1700 | 96 | [11 empty] | 3.158 |  | 10 |  |  |  |  | 222
AlN |  | 1.1 | 2.6 | 95 | [8 empty] | Y |  | 5 | [13 empty] | Pressureless sintering | N2 |  | 1600 | 96 | [11 empty] | 3.139 |  | 8 |  |  |  |  | 211
AlN |  | 1.1 | 2.6 | 95 | [8 empty] | Y |  | 5 | [13 empty] | Pressureless sintering | N2 |  | 1550 | 96 | [11 empty] | 3.12 |  | 7 |  |  |  |  | 202
AlN |  | 0.4 | 3 | 95 | [8 empty] | Y |  | 5 | [13 empty] | Pressureless sintering | N2 |  | 1800 | 96 | [11 empty] | 3.135 |  | 12 |  |  |  |  | 240
AlN |  | 0.4 | 3 | 95 | [8 empty] | Y |  | 5 | [13 empty] | Pressureless sintering | N2 |  | 1900 | 96 | [11 empty] | 3.153 |  | 17 |  |  |  |  | 243
AlN |  | 0.4 | 3 | 95 | [8 empty] | Y |  | 5 | [13 empty] | Pressureless sintering | N2 |  | 2000 | 96 | [11 empty] | 3.158 |  | 23 |  |  |  |  | 242
AlN |  | 0.4 | 3 | 95 | [8 empty] | Y |  | 5 | [13 empty] | Pressureless sintering | N2 |  | 2050 | 96 | [11 empty] | 3.156 |  | 26 |  |  |  |  | 247
AlN |  | 1.1 | 2.6 | 95 | [8 empty] | Y |  | 5 | [13 empty] | Pressureless sintering | N2:CO=99:1(vol%) |  | 1800 | 96 | [11 empty] | 3.25 |  | 14 |  |  |  |  | 246
AlN |  | 1.1 | 2.6 | 95 | [8 empty] | Y |  | 5 | [13 empty] | Pressureless sintering | N2:CO=99:5(vol%) |  | 1800 | 96 | [11 empty] | 3.248 |  | 13 |  |  |  |  | 231
AlN |  | 1.1 | 2.6 | 95 | [8 empty] | Y |  | 5 | [13 empty] | Pressureless sintering | N2:H2=99:1(vol%) |  | 1800 | 96 | [11 empty] | 3.251 |  | 14 |  |  |  |  | 245
AlN |  | 1.1 | 2.6 | 95 | [8 empty] | Y |  | 5 | [13 empty] | Pressureless sintering | N2:H2=99:1(vol%) |  | 1800 | 96 | [11 empty] | 3.25 |  | 14 |  |  |  |  | 241
AlN |  | 1.1 | 2.6 | 95 | [8 empty] | Y |  | 5 | [13 empty] | Pressureless sintering | N2 |  | 1800 | 192 | [11 empty] | 3.252 |  | 14 |  |  |  |  | 253
AlN |  | 1.1 | 2.6 | 95 | [8 empty] | Y |  | 5 | [13 empty] | Pressureless sintering | N2 |  | 1800 | 192 | [11 empty] | 3.251 |  | 15 |  |  |  |  | 253
AlN |  | 1.1 | 2.6 | 95 | [8 empty] | Y |  | 5 | [13 empty] | Pressureless sintering | N2 |  | 1800 | 192 | [11 empty] | 3.252 |  | 14 |  |  |  |  | 232
AlN |  | 1.1 | 2.6 | 95 | [8 empty] | Y |  | 5 | [13 empty] | Pressureless sintering | N2 |  | 1800 | 192 | [11 empty] | 3.251 |  | 14 |  |  |  |  | 233
AlN |  | 1.1 | 2.6 | 95 | [8 empty] | Y |  | 5 | [13 empty] | Pressureless sintering | N2 |  | 1800 | 96 | [11 empty] | 3.249 |  | 14 |  |  |  |  | 243
AlN |  | 2.9 | 1.8 | 95 | [8 empty] | Y |  | 5 | [13 empty] | Pressureless sintering | N2 |  | 1800 | 96 | [11 empty] | 3.248 |  | 15 |  |  |  |  | 203
AlN |  | 1.1 | 2.6 | 95 | [8 empty] | Y |  | 5 | [13 empty] | Pressureless sintering | N2 |  | 1800 | 96 | [11 empty] | 3.248 |  | 14 |  |  |  |  | 246
AlN |  | 1.1 | 2.6 | 95 | [8 empty] | Y |  | 5 | [13 empty] | Pressureless sintering | N2 |  | 1700 | 192 | [11 empty] | 3.21 |  | 9 |  |  |  |  | 221
AlN |  | 1.1 | 2.6 | 95 | [8 empty] | Y |  | 5 | [13 empty] | Pressureless sintering | N2:H2=95:5(vol%) |  | 1700 | 192 | [11 empty] | 3.211 |  | 9 |  |  |  |  | 219
AlN |  | 1.1 | 2.6 | 95 | [8 empty] | Y |  | 5 | [13 empty] | Pressureless sintering | N2 |  | 1800 | 96 | [11 empty] | 3.248 |  | 13 |  |  |  |  | 246
AlN |  | 1.1 | 2.6 | 95 | [8 empty] | Sc |  | 5 | [13 empty] | Pressureless sintering | N2 |  | 1800 | 96 | [11 empty] | 3.21 |  | 12 |  |  |  |  | 207
AlN |  | 1.1 | 2.6 | 93 | [8 empty] | Ce |  | 7 | [13 empty] | Pressureless sintering | N2 |  | 1800 | 96 | [11 empty] | 3.251 |  | 13 |  |  |  |  | 235
AlN |  | 1.1 | 2.6 | 90 | [8 empty] | Dy |  | 10 | [13 empty] | Pressureless sintering | N2 |  | 1800 | 96 | [11 empty] | 3.258 |  | 15 |  |  |  |  | 238
AlN |  | 1.1 | 2.6 | 95 | [8 empty] | Y:Ce=1:1 |  | 5 | [13 empty] | Pressureless sintering | N2 |  | 1800 | 96 | [11 empty] | 3.254 |  | 13 |  |  |  |  | 241
AlN |  | 1.1 | 2.6 | 95 | [8 empty] | Y:Dy=1:1 |  | 5 | [13 empty] | Pressureless sintering | N2 |  | 1800 | 96 | [11 empty] | 3.256 |  | 14 |  |  |  |  | 243
AlN |  | 1 |  | 94 | [8 empty] | Y2O3 |  | 5 | YF3 |  | 1 | [10 empty] | Pressureless sintering | N2 |  | 1870 | 200 | [11 empty] | 3.257 |  | 20 |  |  |  |  | 270
AlN |  | 1.1 |  | 94 | [8 empty] | Y2O3 |  | 5 | YF3 |  | 1 | [10 empty] | Pressureless sintering | N2 |  | 1870 | 6 | [11 empty] | 3.263 |  | 11 |  |  |  |  | 235
AlN |  | 1.7 |  | 93 | [8 empty] | Y2O3 |  | 7 | [13 empty] | Pressureless sintering | N2 |  | 1870 | 100 | [11 empty] | 3.261 |  | 15 |  |  |  |  | 255
AlN |  | 0.9 |  | 95 | [8 empty] | CeO2 |  | 4 | YF3 |  | 1 | [10 empty] | Pressureless sintering | N2 |  | 1870 | 200 | [11 empty] | 3.262 |  | 22 |  |  |  |  | 225
AlN |  | 2.3 |  | 90 | [8 empty] | Y2O3 |  | 7 | YF3 |  | 3 | [10 empty] | Pressureless sintering | N2 |  | 1870 | 200 | [11 empty] | 3.259 |  | 22 |  |  |  |  | 195
AlN |  | 6 |  | 87 | [8 empty] | Y2O3 |  | 10 | YF3 |  | 3 | [10 empty] | Pressureless sintering | N2 |  | 1870 | 200 | [11 empty] | 3.262 |  | 23 |  |  |  |  | 170
AlN |  | 1 |  | 95 | [8 empty] | Y2O3 |  | 5 | [13 empty] | Pressureless sintering | N2 |  | 1870 | 200 | [11 empty] | 3.26 |  | 22 |  |  |  |  | 230
AlN |  | 1 |  | 94 | [8 empty] | Y2O3 |  | 5 | YF3 |  | 1 | [10 empty] | Pressureless sintering | N2 |  | 1870 | 2 | [11 empty] | 3.341 |  | 6 |  |  |  |  | 180
AlN |  | 1 |  | 94 | [8 empty] | Y2O3 |  | 5 | YF3 |  | 1 | [10 empty] | Pressureless sintering | N2 |  | 1870 | 100 | [11 empty] | 3.347 |  | 15 |  |  |  |  | 195
AlN |  | 1 |  | 94 | [8 empty] | Y2O3 |  | 5 | YF3 |  | 1 | [10 empty] | Pressureless sintering | N2 |  | 1800 | 200 | [11 empty] | 3.266 |  | 11 |  |  |  |  | 200
AlN |  | 1 |  | 94 | [8 empty] | Y2O3 |  | 5 | YF3 |  | 1 | [10 empty] | Pressureless sintering | N2 |  | 1950 | 200 | [11 empty] | 3.264 |  | 27 |  |  |  |  | 265
AlN |  | 1 | 0.6 | 96 | [8 empty] | Y2O3 |  | 4 | [13 empty] | Pressureless sintering | N2 |  | 1900 | 2 | [11 empty] | 3.341 |  | 6 |  |  |  |  | 168
AlN |  | 1 | 0.6 | 96 | [8 empty] | Y2O3 |  | 4 | [13 empty] | Pressureless sintering | N2 |  | 1900 | 2 | [11 empty] | 3.339 |  | 6 |  |  |  |  | 165
AlN |  | 1 | 0.6 | 96 | [8 empty] | Y2O3 |  | 4 | [13 empty] | Pressureless sintering | N2 |  | 1900 | 2 | [11 empty] | 3.337 |  | 6 |  |  |  |  | 170
AlN |  | 1 | 0.6 | 96 | [8 empty] | Y2O3 |  | 4 | [13 empty] | Pressureless sintering | N2 |  | 1900 | 96 | [11 empty] | 3.348 |  | 16 |  |  |  |  | 168
AlN |  | 1 | 0.6 | 96 | [8 empty] | Y2O3 |  | 4 | [13 empty] | Pressureless sintering | N2 |  | 1900 | 96 | [11 empty] | 3.359 |  | 17 |  |  |  |  | 160
AlN |  | 1 | 0.6 | 96 | [8 empty] | Y2O3 |  | 4 | [13 empty] | Pressureless sintering | N2 |  | 1900 | 96 | [11 empty] | 3.36 |  | 15 |  |  |  |  | 157
AlN |  | 1 | 0.6 | 100 | [24 empty] | Pressureless sintering | N2 |  | 1900 | 1 | [11 empty] | 3.261 |  | 5 |  |  |  |  | 80(No additives)
AlN |  | 1.2 | 0.8 | 96 | [8 empty] | Y |  | 4 | [13 empty] | Pressureless sintering | N2 |  | 1950 | 24 | [11 empty] | 3.27 |  | 15 |  |  |  |  | 236
AlN |  | 1.2 | 0.8 | 99 | [8 empty] | Y |  | 1 | [13 empty] | Pressureless sintering | N2 |  | 1950 | 24 | [11 empty] | 3.265 |  | 16 |  |  |  |  | 210
AlN |  | 1.2 | 0.8 | 90 | [8 empty] | Y |  | 10 | [13 empty] | Pressureless sintering | N2 |  | 1950 | 24 | [11 empty] | 3.281 |  | 13 |  |  |  |  | 220
AlN |  | 1.2 | 0.8 | 85 | [8 empty] | Y |  | 15 | [13 empty] | Pressureless sintering | N2 |  | 1950 | 24 | [11 empty] | 3.295 |  | 12 |  |  |  |  | 205
AlN |  | 1.2 | 0.8 | 96 | [8 empty] | Y |  | 4 | [13 empty] | Pressureless sintering | N2 |  | 1800 | 24 | [11 empty] | 3.272 |  | 10 |  |  |  |  | 225
AlN |  | 1.2 | 0.8 | 96 | [8 empty] | Y |  | 4 | [13 empty] | Pressureless sintering | N2 |  | 2000 | 24 | [11 empty] | 3.268 |  | 20 |  |  |  |  | 233
AlN |  | 1.2 | 0.8 | 96 | [8 empty] | Y |  | 4 | [13 empty] | Pressureless sintering | N2 |  | 1950 | 12 | [11 empty] | 3.266 |  | 9 |  |  |  |  | 230
AlN |  | 1.2 | 0.8 | 96 | [8 empty] | Y |  | 4 | [13 empty] | Pressureless sintering | N2 |  | 1950 | 96 | [11 empty] | 3.264 |  | 18 |  |  |  |  | 243
AlN |  | 1.2 | 0.8 | 96 | [8 empty] | Y |  | 4 | [13 empty] | Pressureless sintering | N2:H2=95:5(vol%) |  | 1950 | 24 | [11 empty] | 3.271 |  | 14 |  |  |  |  | 228
AlN |  | 1.2 | 0.8 | 96 | [8 empty] | Y |  | 4 | [13 empty] | Pressureless sintering | N2:H2=95:5(vol%) |  | 1950 | 24 | [11 empty] | 3.273 |  | 13 |  |  |  |  | 219
AlN |  | 1.2 | 0.8 | 96 | [8 empty] | Y |  | 4 | [13 empty] | Pressureless sintering | N2 |  | 1950 | 24 | [11 empty] | 3.269 |  | 15 |  |  |  |  | 230
AlN |  | 1.2 | 0.8 | 96 | [8 empty] | Y |  | 4 | [13 empty] | Pressureless sintering | N2:CO=95:5(vol%) |  | 1950 | 24 | [11 empty] | 3.275 |  | 15 |  |  |  |  | 212
AlN |  | 1.2 | 0.8 | 96 | [8 empty] | Y |  | 4 | [13 empty] | Pressureless sintering | N2 |  | 1950 | 24 | [11 empty] | 3.278 |  | 12 |  |  |  |  | 210
AlN |  | 1.2 | 0.8 | 96 | [8 empty] | Y |  | 4 | [13 empty] | Pressureless sintering | N2 |  | 1950 | 24 | [11 empty] | 3.267 |  | 14 |  |  |  |  | 232
AlN |  | 1.2 | 0.8 | 96 | [8 empty] | Y |  | 4 | [13 empty] | Pressureless sintering | N2 |  | 1950 | 24 | [11 empty] | 3.271 |  | 15 |  |  |  |  | 229
AlN |  | 1.2 | 0.8 | 96 | [8 empty] | Y |  | 4 | [13 empty] | Pressureless sintering | N2 |  | 1950 | 24 | [11 empty] | 3.272 |  | 15 |  |  |  |  | 230
AlN |  | 1.2 | 0.8 | 96 | [8 empty] | Y |  | 4 | [13 empty] | Pressureless sintering | N2 |  | 1950 | 24 | [11 empty] | 3.275 |  | 14 |  |  |  |  | 226
AlN |  | 1.2 | 0.8 | 96 | [8 empty] | Sc |  | 4 | [13 empty] | Pressureless sintering | N2 |  | 1950 | 24 | [11 empty] | 3.267 |  | 11 |  |  |  |  | 181
AlN |  | 1.2 | 0.8 | 99 | [8 empty] | SC |  | 1 | [13 empty] | Pressureless sintering | N2 |  | 1950 | 24 | [11 empty] | 3.264 |  | 12 |  |  |  |  | 195
AlN |  | 1.2 | 0.8 | 96 | [8 empty] | Sc |  | 4 | [13 empty] | Pressureless sintering | N2 |  | 2000 | 12 | [11 empty] | 3.263 |  | 13 |  |  |  |  | 189
AlN |  | 1.2 | 0.8 | 96 | [8 empty] | Ce |  | 4 | [13 empty] | Pressureless sintering | N2 |  | 1950 | 24 | [11 empty] | 3.301 |  | 14 |  |  |  |  | 197
AlN |  | 1.2 | 0.8 | 99 | [8 empty] | Ce |  | 1 | [13 empty] | Pressureless sintering | N2 |  | 1950 | 24 | [11 empty] | 3.31 |  | 16 |  |  |  |  | 205
AlN |  | 1.2 | 0.8 | 96 | [8 empty] | Ce |  | 4 | [13 empty] | Pressureless sintering | N2 |  | 2000 | 12 | [11 empty] | 3.295 |  | 15 |  |  |  |  | 200
AlN |  | 1.2 | 0.8 | 99 | [8 empty] | Dy |  | 1 | [13 empty] | Pressureless sintering | N2 |  | 1950 | 24 | [11 empty] | 3.295 |  | 12 |  |  |  |  | 225
AlN |  | 1.2 | 0.8 | 96 | [8 empty] | Dy |  | 4 | [13 empty] | Pressureless sintering | N2 |  | 1950 | 24 | [11 empty] | 3.278 |  | 15 |  |  |  |  | 231
AlN |  | 1.2 | 0.8 | 99 | [8 empty] | Dy |  | 1 | [13 empty] | Pressureless sintering | N2 |  | 2000 | 12 | [11 empty] | 3.28 |  | 13 |  |  |  |  | 220
AlN |  | 1.2 | 0.8 | 96 | [8 empty] | Y:Se=1:1 |  | 4 | [13 empty] | Pressureless sintering | N2 |  | 1950 | 24 | [11 empty] | 3.268 |  | 14 |  |  |  |  | 212
AlN |  | 1.2 | 0.8 | 99 | [8 empty] | Y:Ce=1:1 |  | 1 | [13 empty] | Pressureless sintering | N2 |  | 1950 | 24 | [11 empty] | 3.283 |  | 15 |  |  |  |  | 209
AlN |  | 1.2 | 0.8 | 96 | [8 empty] | Y:Dy=1:1 |  | 4 | [13 empty] | Pressureless sintering | N2 |  | 1950 | 24 | [11 empty] | 3.272 |  | 13 |  |  |  |  | 228
AlN |  | 1.2 | 0.8 | 96 | [8 empty] | Y |  | 4 | [13 empty] | Pressureless sintering | N2 |  | 1950 | 2 | [11 empty] | 3.345 |  | 5 |  |  |  |  | 165
AlN |  | 1.2 | 0.8 | 96 | [8 empty] | Y |  | 4 | [13 empty] | Pressureless sintering | N2 |  | 1950 | 2 | [11 empty] | 3.344 |  | 5 |  |  |  |  | 161
AlN |  | 1.2 | 0.8 | 96 | [8 empty] | Y |  | 4 | [13 empty] | Pressureless sintering | N2 |  | 1950 | 2 | [11 empty] | 3.342 |  | 5 |  |  |  |  | 167
AlN |  | 1.2 | 0.8 | 96 | [8 empty] | Y |  | 4 | [13 empty] | Pressureless sintering | N2 |  | 1950 | 24 | [11 empty] | 3.352 |  | 14 |  |  |  |  | 160
AlN |  | 1.2 | 0.8 | 96 | [8 empty] | Y |  | 4 | [13 empty] | Pressureless sintering | N2 |  | 1950 | 24 | [11 empty] | 3.36 |  | 15 |  |  |  |  | 159
AlN |  | 1.2 | 0.8 | 96 | [8 empty] | Y |  | 4 | [13 empty] | Pressureless sintering | N2 |  | 1950 | 24 | [11 empty] | 3.365 |  | 13 |  |  |  |  | 155
AlN |  | 1.2 | 0.8 | 100 | [24 empty] | Pressureless sintering | N2 |  | 1950 | 1 | [11 empty] | 3.359 |  | 5 |  |  |  |  | 77(No additives)
AlN |  | 1.2 | 0.8 | 96 | [8 empty] | Sc |  | 4 | [13 empty] | Pressureless sintering | N2 |  | 1950 | 24 | [11 empty] | 3.283 |  | 14 |  |  |  |  | 109
AlN |  | 1.2 | 0.8 | 96 | [8 empty] | Ce |  | 4 | [13 empty] | Pressureless sintering | N2 |  | 1950 | 24 | [11 empty] | 3.345 |  | 12 |  |  |  |  | 165
AlN |  | 1.2 | 0.8 | 96 | [8 empty] | Dy |  | 4 | [13 empty] | Pressureless sintering | N2 |  | 1950 | 24 | [11 empty] | 3.41 |  | 15 |  |  |  |  | 168
AlN |  | 1.2 | 0.8 | 96 | [8 empty] | Y:Dy=1:1 |  | 4 | [13 empty] | Pressureless sintering | N2 |  | 1950 | 24 | [11 empty] | 3.365 |  | 13 |  |  |  |  | 163
AlN |  | 1 | 0.6 | 96 | [8 empty] | Y |  | 4 | [13 empty] | Pressureless sintering | Ar |  | 1950 | 24 | [11 empty] | 3.269 |  | 13 |  |  |  |  | 225
AlN |  | 1 | 0.6 | 93 | [8 empty] | Y |  | 7 | [13 empty] | Pressureless sintering | Ar |  | 1950 | 24 | [11 empty] | 3.275 |  | 12 |  |  |  |  | 212
AlN |  | 1 | 0.6 | 96 | [8 empty] | Y |  | 4 | [13 empty] | Pressureless sintering | Ar |  | 1750 | 24 | [11 empty] | 3.284 |  | 10 |  |  |  |  | 195
AlN |  | 1 | 0.6 | 96 | [8 empty] | Y |  | 4 | [13 empty] | Pressureless sintering | Ar |  | 2000 | 24 | [11 empty] | 3.274 |  | 18 |  |  |  |  | 198
AlN |  | 1 | 0.6 | 96 | [8 empty] | Y |  | 4 | [13 empty] | Pressureless sintering | H2 |  | 1950 | 12 | [11 empty] | 3.275 |  | 11 |  |  |  |  | 200
AlN |  | 1 | 0.6 | 96 | [8 empty] | Y |  | 4 | [13 empty] | Pressureless sintering | Ar |  | 1950 | 24 | [11 empty] | 3.271 |  | 12 |  |  |  |  | 205
AlN |  | 1 | 0.6 | 96 | [8 empty] | Y |  | 4 | [13 empty] | Pressureless sintering | Ar |  | 1950 | 24 | [11 empty] | 3.27 |  | 13 |  |  |  |  | 199
AlN |  | 1 | 0.6 | 96 | [8 empty] | Ce |  | 4 | [13 empty] | Pressureless sintering | Ar |  | 1950 | 24 | [11 empty] | 3.28 |  | 10 |  |  |  |  | 180
AlN |  | 1 | 0.6 | 96 | [8 empty] | La |  | 4 | [13 empty] | Pressureless sintering | Ar |  | 1950 | 24 | [11 empty] | 3.27 |  | 12 |  |  |  |  | 188
AlN |  | 1 | 0.6 | 96 | [8 empty] | Y |  | 4 | [13 empty] | Pressureless sintering | Ar |  | 1950 | 24 | [11 empty] | 3.352 |  | 12 |  |  |  |  | 160
AlN |  | 1 | 0.6 | 96 | [8 empty] | Y |  | 4 | [13 empty] | Pressureless sintering | Ar |  | 1950 | 24 | [11 empty] | 3.36 |  | 11 |  |  |  |  | 152
AlN |  | 1 | 0.6 | 96 | [8 empty] | Y |  | 4 | [13 empty] | Pressureless sintering | N2 |  | 1950 | 24 | [11 empty] | 3.268 |  | 13 |  |  |  |  | 231
AlN |  | 1 | 0.6 | 93 | [8 empty] | Y |  | 7 | [13 empty] | Pressureless sintering | N2 |  | 1950 | 24 | [11 empty] | 3.271 |  | 12 |  |  |  |  | 228
AlN |  | 1 | 0.6 | 93 | [8 empty] | Y |  | 7 | [13 empty] | Pressureless sintering | N2 |  | 1850 | 24 | [11 empty] | 3.272 |  | 10 |  |  |  |  | 225
AlN |  | 1 | 0.6 | 93 | [8 empty] | Y |  | 7 | [13 empty] | Pressureless sintering | N2 |  | 2000 | 24 | [11 empty] | 3.275 |  | 18 |  |  |  |  | 195
AlN |  | 1 | 0.6 | 93 | [8 empty] | Y |  | 7 | [13 empty] | Pressureless sintering | N2 |  | 1950 | 12 | [11 empty] | 3.271 |  | 11 |  |  |  |  | 205
AlN |  | 1 | 0.6 | 93 | [8 empty] | Y |  | 7 | [13 empty] | Pressureless sintering | N2 |  | 1950 | 24 | [11 empty] | 3.269 |  | 12 |  |  |  |  | 211
AlN |  | 1 | 0.6 | 93 | [8 empty] | Y |  | 7 | [13 empty] | Pressureless sintering | N2 |  | 1950 | 24 | [11 empty] | 3.27 |  | 13 |  |  |  |  | 199
AlN |  | 1 | 0.6 | 93 | [8 empty] | Sm |  | 7 | [13 empty] | Pressureless sintering | N2 |  | 1950 | 24 | [11 empty] | 3.27 |  | 10 |  |  |  |  | 190
AlN |  | 1 | 0.6 | 93 | [8 empty] | La |  | 7 | [13 empty] | Pressureless sintering | N2 |  | 1950 | 24 | [11 empty] | 3.269 |  | 12 |  |  |  |  | 193
AlN |  | 1 | 0.6 | 96 | [8 empty] | Y |  | 4 | [13 empty] | Pressureless sintering | N2 |  | 1950 | 24 | [11 empty] | 3.352 |  | 12 |  |  |  |  | 160
AlN |  | 1 | 0.6 | 96 | [8 empty] | Y |  | 4 | [13 empty] | Pressureless sintering | N2 |  | 1950 | 24 | [11 empty] | 3.36 |  | 11 |  |  |  |  | 152
AlN |  | 1 | 1.5 | 97 | [8 empty] | Y2O3 |  | 3 | [13 empty] | Pressureless sintering | N2 |  | 1900 | 12 | [18 empty] | 234
AlN |  | 1 | 1.5 | 97 | [8 empty] | Y2O3 |  | 3 | [13 empty] | Hot-pressing sintering | N2 |  | 1900 | 2 | [18 empty] | 127(After heat treatment, the oxygen content is 11.58)
AlN |  | 1 | 1.5 | 97 | [8 empty] | Y2O3 |  | 3 | [13 empty] | Hot-pressing sintering | N2 |  | 1900 | 2 | [18 empty] | 147(After heat treatment, the oxygen content is 11.58)
AlN |  | 1 | 1.5 | 97 | [8 empty] | Y2O3 |  | 3 | [13 empty] | Hot-pressing sintering | N2 |  | 1900 | 2 | [18 empty] | 180(After heat treatment, the oxygen content is 11.21)
AlN |  | 1 | 1.5 | 97 | [8 empty] | Y2O3 |  | 3 | [13 empty] | Pressureless sintering | N2 |  | 1900 | 2 | [18 empty] | 130(After heat treatment, the oxygen content is 11.58)
AlN |  | 1 | 1.5 | 97 | [8 empty] | Y2O3 |  | 3 | [13 empty] | Pressureless sintering | N2 |  | 1900 | 2 | [18 empty] | 184(After heat treatment, the oxygen content is 10.79)
AlN |  | 1 | 1.5 | 97 | [8 empty] | Y2O3 |  | 3 | [13 empty] | Pressureless sintering | N2 |  | 1900 | 2 | [18 empty] | 206(After heat treatment, the oxygen content is 10.64)
AlN |  | 1.6 | 0.6 | 100 | [24 empty] | Hot-pressing sintering | N2 | 40 | 1800 | 1 | [18 empty] | 75(No additives)
AlN |  | 0.86 | 0.7 | 94.8 | [8 empty] | 3Y2O3*5Al2O3 | 0.9 | 5 | TiO2 | 1.1 | 0.2 | [10 empty] | Pressureless sintering | N2 |  | 1800 | 1 | [18 empty] | 90
AlN |  | 0.86 | 0.7 | 94 | [8 empty] | LaF3 | 0.5 | 6 | [13 empty] | Pressureless sintering | N2 |  | 1850 | 6 | [18 empty] | 230
AlN |  | 0.86 | 0.7 | 97 | [8 empty] | Y2O3 |  | 3 | [13 empty] | Pressureless sintering | N2 | 5 | 1600 | 0.5 | [11 empty] | 2.426 | [6 empty] | 47
AlN |  | 1.6 | 0.6 | 100 | [24 empty] | Hot-pressing sintering | N2 | 40 | 1800 | 1 | [18 empty] | 165(Y2O3 paint-coat)
AlN |  | 1.6 | 0.6 | 100 | [24 empty] | Hot-pressing sintering | N2 | 40 | 1800 | 1 | [18 empty] | 158(CeO2 paint-coat)
AlN |  | 1.6 | 0.6 | 100 | [24 empty] | Hot-pressing sintering | N2 | 40 | 1800 | 1 | [18 empty] | 162(La2O3 paint-coat)
AlN |  | 1.6 | 0.6 | 100 | [24 empty] | Hot-pressing sintering | N2 | 40 | 1800 | 1 | [18 empty] | 138(CaCO3 paint-coat)
AlN |  | 1.6 | 0.6 | 100 | [24 empty] | Hot-pressing sintering | N2 | 40 | 1800 | 1 | [18 empty] | 148(2CaO.Y2O3.Al2O3 paint-coat)
AlN |  | 1.6 | 0.6 | 100 | [24 empty] | Hot-pressing sintering | N2 | 40 | 1800 | 1 | [18 empty] | 165(YF3 paint-coat)
AlN |  | 1.6 | 0.6 | 100 | [24 empty] | Hot-pressing sintering | N2 | 40 | 1800 | 1 | [18 empty] | 158(Cao.Y2O3 paint-coat)
AlN |  | 1.6 | 0.6 | 100 | [24 empty] | Hot-pressing sintering | N2 | 40 | 1800 | 1 | [18 empty] | 138(Ca2C paint-coat)
AlN |  | 1.6 | 0.6 | 100 | [24 empty] | Hot-pressing sintering | N2 | 40 | 1800 | 1 | [18 empty] | 139(3CaO.Al2O3 paint-coat)
AlN |  | 2.3 | 0.2 | 100 | [8 empty] | YF3 | 0.2 | 5 | [13 empty] | Pressureless sintering | N2 | 0.08 | 1500 | 12 | [11 empty] | 3.27 |  | 1.5 |  | 450 |  |  | 220 | -10
AlN |  | 3.1 | 0.05 | 100 | [8 empty] | YF3 | 0.2 | 5 | [13 empty] | Pressureless sintering | N2 | 0.08 | 1500 | 12 | [11 empty] | 3.27 |  | 1.8 |  | 450 |  |  | 160
AlN |  | 2.8 | 0.08 | 100 | [8 empty] | YF3 | 0.2 | 5 | [13 empty] | Pressureless sintering | N2 | 0.08 | 1500 | 12 | [11 empty] | 3.27 |  | 1.6 |  | 460 |  |  | 170
AlN |  | 2 | 0.3 | 100 | [8 empty] | YF3 | 0.2 | 5 | [13 empty] | Pressureless sintering | N2 | 0.08 | 1500 | 12 | [11 empty] | 3.27 |  | 1.3 |  | 480 |  |  | 215
AlN |  | 4.2 | 0.03 | 100 | [8 empty] | YF3 | 0.2 | 5 | [13 empty] | Pressureless sintering | N2 | 0.08 | 1500 | 12 | [11 empty] | 3.27 |  | 2 |  | 420 |  |  | 110
AlN |  | 2.3 | 0.2 | 100 | [8 empty] | YF3 | 0.2 | 5 | [13 empty] | Pressureless sintering | N2 | 0.1 | 1800 | 48 | [11 empty] | 3.27 |  | 15.2 |  | 270 |  |  | 240(Control group)
AlN |  | 2.5 | 0.08~0.2 | 100 | [8 empty] | YF3 | 0.1 | 5 | [13 empty] | Pressureless sintering | N2 | 0.1 | 1500 | 3 | [11 empty] | 3.29 |  | 1.1 |  | 460 |  |  | 170
AlN |  | 1 | 0.4~0.7 | 100 | [8 empty] | Y2O3 | 0.2 | 3 | [13 empty] | Pressureless sintering | N2 | 0.1 | 1800 | 3 | [11 empty] | 3.31 |  | 6.5 |  | 320 |  |  | 170(Control group)
AlN |  | 1 | 0.4~0.7 | 100 | [8 empty] | Y2O3 | 0.2 | 3 | [13 empty] | Pressureless sintering | N2 | 0.1 | 1450 | 3 | [11 empty] | 2.1 |  | 0.6 |  | 51 |  |  | 15(Control group, not dense)
AlN+AlN |  | 1.8 | 0.03~0.09 | 30 |  | 1 | 0.6±0.2 | 70 |  |  |  |  | YF3 | 0.1 | 3 | [13 empty] | Pressureless sintering | N2 | 0.1 | 1500 | 3 | [11 empty] | 3.29 | [6 empty] | 170 (Two specifications of AlN powder, main phase with particle size 0.6±0.2)
AlN |  | 1 | 0.6±0.2 | 97 | [8 empty] | BaF2 | 0.1 | 3 | [13 empty] | Pressureless sintering | N2 | 0.1 | 1500 | 3 | [11 empty] | 2.21 | [6 empty] | 51(Control group, not dense)
AlN+AlN |  | 1.8 | 0.05~0.08 | 60 |  | 1 | 0.6±0.2 | 40 |  |  |  |  | YF3 | 0.1 | 3 | [13 empty] | Pressureless sintering | N2 | 0.1 | 1500 | 3 | [11 empty] | 3.29 | [6 empty] | 155 (Two specifications of AlN powder, main phase with particle size 0.05-0.08)
AlN+AlN |  | 2.1 | 0.01~0.06 | 30 |  | 0.95 | 0.7~0.9 | 70 |  |  |  |  | YF3 | 0.1 | 5 | [13 empty] | Pressureless sintering | N2 | 0.1 | 1400 | 18 | [11 empty] | 3.3 | [6 empty] | 160 (Two specifications of AlN powder, Main phase with particle size 0.7-0.9)
AlN+AlN |  | 2.1 | 0.01~0.06 | 30 |  | 0.95 | 0.7~0.9 | 70 |  |  |  |  | YF3 | 0.1 | 5 | [13 empty] | Pressureless sintering | N2 | 0.1 | 1450 | 96 | [11 empty] | 3.26 | [6 empty] | 255 (Two specifications of AlN powder, main phase with particle size 0.7-0.9)
AlN+AlN |  | 2.1 | 0.01~0.06 | 10 |  | 1 | 0.6±0.2 | 90 |  |  |  |  | YF3 | 0.1 | 3 | [13 empty] | Pressureless sintering | N2 | 0.1 | 1500 | 3 | [11 empty] | 3.29 | [6 empty] | 175 (Two specifications of AlN powder, main phase with particle size 0.6±0.2)
AlN |  | 1 | 0.6 | 100 | [8 empty] | YF3 | 0.2 | 3 | [13 empty] | Pressureless sintering | N2 | 0.08 | 1500 | 12 | [11 empty] | 3.28 |  |  |  | 450 |  |  | 220
AlN |  | 1 | 0.6 | 100 | [8 empty] | Y2O3 |  | 3 | [13 empty] | Pressureless sintering | N2 | 0.08 | 1500 | 12 | [11 empty] | 2.14 |  |  |  | 50 |  |  | 20(Control group, not dense)
AlN |  | 1 | 0.6 | 100 | [8 empty] | Y2O3 |  | 3 | [13 empty] | Pressureless sintering | N2 | 0.08 | 1800 | 48 | [11 empty] | 3.27 |  |  |  | 270 |  |  | 240(Control group)
AlN |  | 0.8 | 1 | 94.99 | [8 empty] | Y2O3 |  | 5 |  |  |  | SiO2 |  | 0.01 | [7 empty] | Pressureless sintering | Non oxidizing atmosphere |  | 1760 | [14 empty] | 4 | 510 |  |  |  | 182
AlN |  | 0.8 | 1 | 94.95 | [8 empty] | Y2O3 |  | 5 |  |  |  | SiO2 |  | 0.05 | [7 empty] | Pressureless sintering | Non oxidizing atmosphere |  | 1760 | [14 empty] | 3 | 580 |  |  |  | 178
AlN |  | 0.8 | 1 | 94.9 | [8 empty] | Y2O3 |  | 5 |  |  |  | SiO2 |  | 0.1 | [7 empty] | Pressureless sintering | Non oxidizing atmosphere |  | 1740 | [14 empty] | 3 | 600 |  |  |  | 175
AlN |  | 0.8 | 1 | 94.8 | [8 empty] | Y2O3 |  | 5 |  |  |  | SiO2 |  | 0.2 | [7 empty] | Pressureless sintering | Non oxidizing atmosphere |  | 1740 | [14 empty] | 3.5 | 560 |  |  |  | 168
AlN |  | 0.8 | 1 | 96.9 | [8 empty] | Y2O3 |  | 3 |  |  |  | SiO2 |  | 0.1 | [7 empty] | Pressureless sintering | Non oxidizing atmosphere |  | 1740 | [14 empty] | 3 | 600 |  |  |  | 170
AlN |  | 0.8 | 1 | 92.4 | [8 empty] | Y2O3 |  | 7.5 |  |  |  | SiO2 |  | 0.1 | [7 empty] | Pressureless sintering | Non oxidizing atmosphere |  | 1750 | [14 empty] | 3 | 580 |  |  |  | 183
AlN |  | 0.8 | 1 | 94.9 | [8 empty] | Y2O3 |  | 5 |  |  |  | Si3N4 |  | 0.1 | [7 empty] | Pressureless sintering | Non oxidizing atmosphere |  | 1740 | [14 empty] | 3 | 600 |  |  |  | 177
AlN |  | 0.8 | 1 | 94.9 | [8 empty] | Y2O3 |  | 5 |  |  |  | SiC |  | 0.1 | [7 empty] | Pressureless sintering | Non oxidizing atmosphere |  | 1740 | [14 empty] | 3 | 580 |  |  |  | 173
AlN |  | 0.8 | 1 | 94.9 | [8 empty] | Y2O3 |  | 5 |  |  |  | Si2N2O |  | 0.1 | [7 empty] | Pressureless sintering | Non oxidizing atmosphere |  | 1740 | [14 empty] | 3 | 590 |  |  |  | 175
AlN |  | 0.8 | 1 | 94.6 | [8 empty] | Y2O3 |  | 5 | WO3 |  | 0.3 | SiO2 |  | 0.1 | [7 empty] | Pressureless sintering | Non oxidizing atmosphere |  | 1750 | [14 empty] | 3 | 560 |  |  |  | 174
AlN |  | 0.8 | 1 | 94.6 | [8 empty] | Y2O3 |  | 5 | WO3 |  | 0.3 | Si3N4 |  | 0.1 | [7 empty] | Pressureless sintering | Non oxidizing atmosphere |  | 1740 | [14 empty] | 3 | 620 |  |  |  | 179
AlN |  | 0.8 | 1 | 94.6 | [8 empty] | Y2O3 |  | 5 | WO3 |  | 0.3 | SiC |  | 0.1 | [7 empty] | Pressureless sintering | Non oxidizing atmosphere |  | 1740 | [14 empty] | 3 | 580 |  |  |  | 172
AlN |  | 0.8 | 1 | 94.6 | [8 empty] | Y2O3 |  | 5 | WO3 |  | 0.3 | Si2N2O |  | 0.1 | [7 empty] | Pressureless sintering | Non oxidizing atmosphere |  | 1740 | [14 empty] | 3 | 580 |  |  |  | 174
AlN |  | 0.8 | 1 | 94.7 | [8 empty] | Y2O3 |  | 5 | TiO2 |  | 0.2 | Si3N4 |  | 0.1 | [7 empty] | Pressureless sintering | Non oxidizing atmosphere |  | 1730 | [14 empty] | 3 | 600 |  |  |  | 175
AlN |  | 0.8 | 1 | 94.7 | [8 empty] | Y2O3 |  | 5 | ZrO2 |  | 0.2 | Si3N4 |  | 0.1 | [7 empty] | Pressureless sintering | Non oxidizing atmosphere |  | 1730 | [14 empty] | 2.5 | 630 |  |  |  | 173
AlN |  | 0.8 | 1 | 94.7 | [8 empty] | Y2O3 |  | 5 | HfO2 |  | 0.2 | Si3N4 |  | 0.1 | [7 empty] | Pressureless sintering | Non oxidizing atmosphere |  | 1720 | [14 empty] | 2.5 | 630 |  |  |  | 175
AlN |  | 0.8 | 1 | 94.7 | [8 empty] | Y2O3 |  | 5 | Nb2O5 |  | 0.2 | Si3N4 |  | 0.1 | [7 empty] | Pressureless sintering | Non oxidizing atmosphere |  | 1720 | [14 empty] | 3 | 610 |  |  |  | 172
AlN |  | 0.8 | 1 | 94.6 | [8 empty] | Y2O3 |  | 5 | Ta2O5 |  | 0.3 | Si3N4 |  | 0.1 | [7 empty] | Pressureless sintering | Non oxidizing atmosphere |  | 1730 | [14 empty] | 3 | 570 |  |  |  | 170
AlN |  | 0.8 | 1 | 94.6 | [8 empty] | Y2O3 |  | 5 | MoO3 |  | 0.3 | Si3N4 |  | 0.1 | [7 empty] | Pressureless sintering | Non oxidizing atmosphere |  | 1740 | [14 empty] | 3 | 550 |  |  |  | 170
AlN |  | 0.8 | 1 | 96.95 | [8 empty] | CaO |  | 3 |  |  |  | SiO2 |  | 0.05 | [7 empty] | Pressureless sintering | Non oxidizing atmosphere |  | 1780 | [14 empty] | 3.5 | 520 |  |  |  | 160
AlN |  | 0.8 | 1 | 96.95 | [8 empty] | BaO |  | 3 |  |  |  | SiO2 |  | 0.05 | [7 empty] | Pressureless sintering | Non oxidizing atmosphere |  | 1780 | [14 empty] | 3.5 | 510 |  |  |  | 157
AlN |  | 0.8 | 1 | 96.95 | [8 empty] | SrO |  | 3 |  |  |  | SiO2 |  | 0.05 | [7 empty] | Pressureless sintering | Non oxidizing atmosphere |  | 1780 | [14 empty] | 3.5 | 530 |  |  |  | 158
AlN |  | 0.8 | 1 | 94.9 | [8 empty] | Nd2O5 |  | 5 |  |  |  | SiO2 |  | 0.1 | [7 empty] | Pressureless sintering | Non oxidizing atmosphere |  | 1750 | [14 empty] | 3 | 570 |  |  |  | 168
AlN |  | 0.8 | 1 | 89.9 | [8 empty] | Y2O3 |  | 10 |  |  |  | SiO2 |  | 0.1 | [7 empty] | Pressureless sintering | Non oxidizing atmosphere |  | 1760 | [14 empty] | 4 | 510 |  |  |  | 167
AlN |  | 0.8 | 1 | 98.99 | [8 empty] | Y2O3 |  | 1 |  |  |  | SiO2 |  | 0.01 | [7 empty] | Pressureless sintering | Non oxidizing atmosphere |  | 1780 | [14 empty] | 3.5 | 520 |  |  |  | 158
AlN |  | 0.8 | 1 | 94.4 | [8 empty] | Y2O3 |  | 5 | WO3 |  | 0.5 | Si3N4 |  | 0.1 | [7 empty] | Pressureless sintering | Non oxidizing atmosphere |  | 1760 | [14 empty] | 2.5 | 620 |  |  |  | 170
AlN |  | 0.8 | 1 | 95 | [8 empty] | Y2O3 |  | 5 | [13 empty] | Pressureless sintering | Non oxidizing atmosphere |  | 1800 | [14 empty] | 5.5 | 400 |  |  |  | 190(Control group)
AlN |  | 0.8 | 1 | 94.7 | [8 empty] | Y2O3 |  | 5 |  |  |  | SiO2 |  | 0.3 | [7 empty] | Pressureless sintering | Non oxidizing atmosphere |  | 1740 | [14 empty] | 4 | 520 |  |  |  | 148(Control group)
AlN |  | 0.8 | 1 | 84.9 | [8 empty] | Y2O3 |  | 15 |  |  |  | SiO2 |  | 0.1 | [7 empty] | Pressureless sintering | Non oxidizing atmosphere |  | 1800 | [14 empty] | 5 | 450 |  |  |  | 158(Control group)
AlN |  | 0.8 | 1 | 93.7 | [8 empty] | Y2O3 |  | 5 | WO3 |  | 1 | Si3N4 |  | 0.3 | [7 empty] | Pressureless sintering | Non oxidizing atmosphere |  | 1800 | [14 empty] | 4 | 470 |  |  |  | 149(Control group)
AlN |  | 0.8 | 1 | 94.99 | [8 empty] | Y2O3 |  | 5 |  |  |  | SiO2 |  | 0.01 | [7 empty] | Pressureless sintering | Non oxidizing atmosphere |  | 1760 | [14 empty] | 4 | 500 |  | 2.88 |  | 180
AlN |  | 0.8 | 1 | 94.95 | [8 empty] | Y2O3 |  | 5 |  |  |  | SiO2 |  | 0.05 | [7 empty] | Pressureless sintering | Non oxidizing atmosphere |  | 1760 | [14 empty] | 3 | 570 |  | 2.9 |  | 175
AlN |  | 0.8 | 1 | 94.9 | [8 empty] | Y2O3 |  | 5 |  |  |  | SiO2 |  | 0.1 | [7 empty] | Pressureless sintering | Non oxidizing atmosphere |  | 1740 | [14 empty] | 3 | 590 |  | 2.9 |  | 170
AlN |  | 0.8 | 1 | 94.8 | [8 empty] | Y2O3 |  | 5 |  |  |  | SiO2 |  | 0.2 | [7 empty] | Pressureless sintering | Non oxidizing atmosphere |  | 1740 | [14 empty] | 3.5 | 548 |  | 2.85 |  | 162
AlN |  | 0.8 | 1 | 96.9 | [8 empty] | Y2O3 |  | 3 |  |  |  | SiO2 |  | 0.1 | [7 empty] | Pressureless sintering | Non oxidizing atmosphere |  | 1740 | [14 empty] | 3 | 590 |  | 2.87 |  | 165
AlN |  | 0.8 | 1 | 89.9 | [8 empty] | Y2O3 |  | 10 |  |  |  | SiO2 |  | 0.1 | [7 empty] | Pressureless sintering | Non oxidizing atmosphere |  | 1760 | [14 empty] | 4 | 500 |  | 2.85 |  | 165
AlN |  | 0.8 | 1 | 98.9 | [8 empty] | Y2O3 |  | 1 |  |  |  | SiO2 |  | 0.1 | [7 empty] | Pressureless sintering | Non oxidizing atmosphere |  | 1780 | [14 empty] | 4 | 510 |  | 2.88 |  | 153
AlN |  | 1.2 | 1.3 | 94.95 | [8 empty] | Y2O3 |  | 5 |  |  |  | SiO2 |  | 0.05 | [7 empty] | Pressureless sintering | Non oxidizing atmosphere |  | 1780 | [14 empty] | 3.5 | 550 |  | 3 |  | 176
AlN+AlN |  | 0.8 | 1 | 47.475 |  | 1.2 | 1.3 | 47.475 |  |  |  |  | Y2O3 |  | 5 |  |  |  | SiO2 |  | 0.05 | [7 empty] | Pressureless sintering | Non oxidizing atmosphere |  | 1760 | [14 empty] | 3 | 580 |  | 2.95 |  | 180
AlN |  | 0.8 | 1 | 94.9 | [8 empty] | Y2O3 |  | 5 |  |  |  | Si3N4 |  | 0.1 | [7 empty] | Pressureless sintering | Non oxidizing atmosphere |  | 1740 | [14 empty] | 3 | 600 |  | 2.85 |  | 170
AlN |  | 0.8 | 1 | 94.95 | [8 empty] | Y2O3 |  | 5 |  |  |  | SiC |  | 0.05 | [7 empty] | Pressureless sintering | Non oxidizing atmosphere |  | 1760 | [14 empty] | 3 | 560 |  | 2.85 |  | 168
AlN |  | 0.8 | 1 | 94.9 | [8 empty] | Y2O3 |  | 5 |  |  |  | Si2N2O |  | 0.1 | [7 empty] | Pressureless sintering | Non oxidizing atmosphere |  | 1760 | [14 empty] | 3.5 | 550 |  | 2.87 |  | 163
AlN |  | 0.8 | 1 | 94.9 | [8 empty] | Y2O3 |  | 5 |  |  |  | α-Sialon |  | 0.1 | [7 empty] | Pressureless sintering | Non oxidizing atmosphere |  | 1760 | [14 empty] | 3.5 | 570 |  | 2.85 |  | 165
AlN |  | 0.8 | 1 | 94.9 | [8 empty] | Y2O3 |  | 5 |  |  |  | β-Sialon |  | 0.1 | [7 empty] | Pressureless sintering | Non oxidizing atmosphere |  | 1760 | [14 empty] | 3 | 590 |  | 2.85 |  | 168
AlN |  | 0.8 | 1 | 94.75 | [8 empty] | Y2O3 |  | 5 | TiO2 |  | 0.2 | Si3N4 |  | 0.05 | [7 empty] | Pressureless sintering | Non oxidizing atmosphere |  | 1730 | [14 empty] | 2.5 | 600 |  | 2.85 |  | 170
AlN |  | 0.8 | 1 | 94.45 | [8 empty] | Y2O3 |  | 5 | TiO2 |  | 0.5 | Si3N4 |  | 0.05 | [7 empty] | Pressureless sintering | Non oxidizing atmosphere |  | 1720 | [14 empty] | 3 | 610 |  | 2.95 |  | 160
AlN |  | 0.8 | 1 | 94.8 | [8 empty] | Y2O3 |  | 5 | Fe2O3 |  | 0.1 | Si3N4 |  | 0.1 | [7 empty] | Pressureless sintering | Non oxidizing atmosphere |  | 1730 | [14 empty] | 3.5 | 550 |  | 2.85 |  | 157
AlN |  | 0.8 | 1 | 94.25 | [8 empty] | Y2O3 |  | 5 | TiO2 |  | 0.2 | Al2O3 |  | 0.5 | Si3N4 |  | 0.05 |  |  |  |  | Pressureless sintering | Non oxidizing atmosphere |  | 1730 | [14 empty] | 3 | 570 |  | 3 |  | 169
AlN |  | 0.8 | 1 | 93.75 | [8 empty] | Y2O3 |  | 5 | TiO2 |  | 0.2 | Al2O3 |  | 1 | Si3N4 |  | 0.05 |  |  |  |  | Pressureless sintering | Non oxidizing atmosphere |  | 1740 | [14 empty] | 4 | 510 |  | 2.9 |  | 154
AlN |  | 0.8 | 1 | 94.65 | [8 empty] | Y2O3 |  | 5 | TiO2 |  | 0.2 | Al2O3 |  | 0.1 | Si3N4 |  | 0.05 |  |  |  |  | Pressureless sintering | Non oxidizing atmosphere |  | 1740 | [14 empty] | 3.5 | 570 |  | 2.95 |  | 168
AlN |  | 1.2 | 1.3 | 94.75 | [8 empty] | Y2O3 |  | 5 | TiO2 |  | 0.2 | Si3N4 |  | 0.05 | [7 empty] | Pressureless sintering | Non oxidizing atmosphere |  | 1760 | [14 empty] | 3.5 | 580 |  | 2.95 |  | 170
AlN+AlN |  | 0.8 | 1 | 47.35 |  | 1.2 | 1.3 | 47.35 |  |  |  |  | Y2O3 |  | 5 | TiO2 |  | 0.2 | Si3N4 |  | 0.1 | [7 empty] | Pressureless sintering | Non oxidizing atmosphere |  | 1740 | [14 empty] | 3 | 600 |  | 3 |  | 172
AlN |  | 0.8 | 1 | 94.8 | [8 empty] | Y2O3 |  | 5 | NiO |  | 0.1 | Si3N4 |  | 0.1 | [7 empty] | Pressureless sintering | Non oxidizing atmosphere |  | 1740 | [14 empty] | 4 | 520 |  | 2.85 |  | 165
AlN |  | 0.8 | 1 | 94.8 | [8 empty] | Y2O3 |  | 5 | Cr2O3 |  | 0.1 | Si3N4 |  | 0.1 | [7 empty] | Pressureless sintering | Non oxidizing atmosphere |  | 1740 | [14 empty] | 4 | 530 |  | 2.9 |  | 162
AlN |  | 0.8 | 1 | 94.8 | [8 empty] | Y2O3 |  | 5 | CoO |  | 0.1 | Si3N4 |  | 0.1 | [7 empty] | Pressureless sintering | Non oxidizing atmosphere |  | 1740 | [14 empty] | 3.5 | 580 |  | 2.9 |  | 160
AlN |  | 0.8 | 1 | 94.8 | [8 empty] | Y2O3 |  | 5 | Li2O |  | 0.1 | Si3N4 |  | 0.1 | [7 empty] | Pressureless sintering | Non oxidizing atmosphere |  | 1740 | [14 empty] | 4 | 520 |  | 2.85 |  | 160
AlN |  | 0.8 | 1 | 96.8 | [8 empty] | Y2O3 |  | 3 | MgO |  | 0.1 | SiO2 |  | 0.1 | [7 empty] | Pressureless sintering | Non oxidizing atmosphere |  | 1740 | [14 empty] | 4 | 540 |  | 2.9 |  | 152
AlN |  | 0.8 | 1 | 96.9 | [8 empty] | Y2O3 |  | 3 | TiO2 |  | 0.05 | Si3N4 |  | 0.05 | [7 empty] | Pressureless sintering | Non oxidizing atmosphere |  | 1780 | [14 empty] | 4 | 510 |  | 2.85 |  | 150
AlN |  | 0.8 | 1 | 94.95 | [8 empty] | Y2O3 |  | 5 |  |  |  | SiO2 |  | 0.05 | [7 empty] | Pressureless sintering | Non oxidizing atmosphere |  | 1780 | [14 empty] | 4 | 500 |  | 2.8 |  | 152
AlN |  | 0.8 | 1 | 95 | [8 empty] | Y2O3 |  | 5 | [13 empty] | Pressureless sintering | Non oxidizing atmosphere |  | 1800 | [14 empty] | 5.5 | 400 |  | 2.7 |  | 190(Control group)
AlN |  | 0.8 | 1 | 94.7 | [8 empty] | Y2O3 |  | 5 | SiO2 |  | 0.3 | [10 empty] | Pressureless sintering | Non oxidizing atmosphere |  | 1740 | [14 empty] | 4 | 510 |  | 2.75 |  | 145(Control group)
AlN |  | 0.8 | 1 | 84.9 | [8 empty] | Y2O3 |  | 15 | SiO2 |  | 0.1 | [10 empty] | Pressureless sintering | Non oxidizing atmosphere |  | 1800 | [14 empty] | 5 | 440 |  | 2.8 |  | 155(Control group)
AlN |  | 0.8 | 1 | 93.7 | [8 empty] | Y2O3 |  | 5 | TiO2 |  | 1 | Si3N4 |  | 0.3 | [7 empty] | Pressureless sintering | Non oxidizing atmosphere |  | 1760 | [14 empty] | 4 | 460 |  | 2.85 |  | 145(Control group)
AlN |  | 0.8 | 1 | 94.6 | [8 empty] | Y2O3 |  | 5 | WO3 |  | 0.3 | Si3N4 |  | 0.1 | [7 empty] | Pressureless sintering | Non oxidizing atmosphere |  | 1760 | [14 empty] | 3 | 580 |  | 2.5 |  | 172(Control group)
AlN |  | 0.8 | 1 | 94.8 | [8 empty] | Y2O3 |  | 5 | TiO2 |  | 0.2 | [10 empty] | Pressureless sintering | Non oxidizing atmosphere |  | 1800 | [14 empty] | 5 | 450 |  | 2.8 |  | 180(Control group)
AlN |  | 0.8 | 1 | 92.75 | [8 empty] | Y2O3 |  | 5 | TiO2 |  | 0.2 | Al2O3 |  | 2 | Si3N4 |  | 0.05 |  |  |  |  | Pressureless sintering | Non oxidizing atmosphere |  | 1780 | [14 empty] | 3.5 | 550 |  | 2.9 |  | 140(Control group)
AlN |  | 1.2 | 1.3 | 95 | [8 empty] | Y2O3 |  | 5 | [13 empty] | Pressureless sintering | Non oxidizing atmosphere |  | 1800 | [14 empty] | 5 | 440 |  | 2.95 |  | 178(Control group)
AlN+AlN |  | 0.8 | 1 | 47.5 |  | 1.2 | 1.3 | 47.5 |  |  |  |  | Y2O3 |  | 5 | [13 empty] | Pressureless sintering | Non oxidizing atmosphere |  | 1800 | [14 empty] | 4.5 | 460 |  | 2.85 |  | 180(Control group)
AlN |  | 1.25 | [13 empty] | CaCO3(CaO)** |  | 0.89 | LaB6 |  | 0.1 | [7 empty] | Pressureless sintering | Non oxidizing atmosphere |  | 1600 | [19 empty] | 135
AlN |  | 1.25 | [10 empty] | Y2O3 |  | 2 | CaCO3(CaO)** |  | 0.89 | LaB6 |  | 0.2 | [7 empty] | Pressureless sintering | Non oxidizing atmosphere |  | 1600 | [19 empty] | 137
AlN |  | 1.25 | [10 empty] | Y2O3 |  | 2 | CaCO3(CaO)** |  | 0.89 | LaB6 |  | 0.3 | [7 empty] | Pressureless sintering | Non oxidizing atmosphere |  | 1600 | [19 empty] | 140
AlN |  | 1.25 | [10 empty] | Y2O3 |  | 2 | CaCO3(CaO)** |  | 0.89 | LaB6 |  | 0.4 | [7 empty] | Pressureless sintering | Non oxidizing atmosphere |  | 1600 | [19 empty] | 145
AlN |  | 1.25 | [10 empty] | Y2O3 |  | 2 | CaCO3(CaO)** |  | 0.89 | LaB6 |  | 0.5 | [7 empty] | Pressureless sintering | Non oxidizing atmosphere |  | 1620 | [19 empty] | 160
AlN |  | 1.4 | [10 empty] | Y2O3 |  | 2 | CaCO3(CaO)** |  | 0.71 | LaB6 |  | 0.6 | [7 empty] | Pressureless sintering | Non oxidizing atmosphere |  | 1580 | [19 empty] | 130
AlN |  | 1.75 | [10 empty] | Y2O3 |  | 3 | CaCO3(CaO)** |  | 0.89 | LaB6 |  | 0.5 | [7 empty] | Pressureless sintering | Non oxidizing atmosphere |  | 1570 | [19 empty] | 120
AlN |  | 1.32 | [10 empty] | Y2O3 |  | 5 | CaCO3(CaO)** |  | 1.79 | LaB6 |  | 0.8 | [7 empty] | Pressureless sintering | Non oxidizing atmosphere |  | 1600 | [19 empty] | 135
AlN |  | 1.6 | [10 empty] | Y2O3 |  | 7 | CaCO3(CaO)** |  | 1.79 | LaB6 |  | 1 | [7 empty] | Pressureless sintering | Non oxidizing atmosphere |  | 1600 | [19 empty] | 130
AlN |  | 1.15 | [10 empty] | Y2O3 |  | 3 | CaCO3(CaO)** |  | 3.57 | LaB6 |  | 0.5 | [7 empty] | Pressureless sintering | Non oxidizing atmosphere |  | 1600 | [19 empty] | 140
AlN |  | 1.3 | [10 empty] | Y2O3 |  | 3 | CaCO3(CaO)** |  | 0.89 | LaB6 |  | 2 | [7 empty] | Pressureless sintering | Non oxidizing atmosphere |  | 1620 | [19 empty] | 106
AlN |  | 1 | [10 empty] | Y2O3 |  | 2 | CaCO3(CaO)** |  | 1.79 | LaB6 |  | 1 | [7 empty] | Pressureless sintering | Non oxidizing atmosphere |  | 1600 | [19 empty] | 125
AlN |  | 1 | [10 empty] | Y2O3 |  | 2 | CaCO3(CaO)** |  | 1.79 | LaB6 |  | 1 | [7 empty] | Pressureless sintering | Non oxidizing atmosphere |  | 1650 | [19 empty] | 100
AlN |  | 1 | [10 empty] | Y2O3 |  | 1.4 | CaCO3(CaO)** |  | 2.5 | LaB6 |  | 0.5 | [7 empty] | Pressureless sintering | Non oxidizing atmosphere |  | 1600 | [19 empty] | 127
AlN |  | 1 | [10 empty] | Y2O3 |  | 1.4 | CaCO3(CaO)** |  | 2.5 | LaB6 |  | 0.5 | [7 empty] | Pressureless sintering | Non oxidizing atmosphere |  | 1650 | [19 empty] | 140
AlN |  | 1 | [10 empty] | Y2O3 |  | 1.4 | CaCO3(CaO)** |  | 2.5 | LaB6 |  | 0.5 | [7 empty] | Pressureless sintering | Non oxidizing atmosphere |  | 1700 | [19 empty] | 100
AlN |  | 1.1 | [10 empty] | Y2O3 |  | 2 | CaCO3(CaO)** |  | 0.89 | LaB6 |  | 0.5 | [7 empty] | Pressureless sintering | Non oxidizing atmosphere |  | 1570 | [19 empty] | 145
AlN |  | 1.1 | [10 empty] | Y2O3 |  | 2 | CaCO3(CaO)** |  | 0.89 | LaB6 |  | 0.5 | [7 empty] | Pressureless sintering | Non oxidizing atmosphere |  | 1600 | [19 empty] | 150
AlN |  | 1.1 | [10 empty] | Y2O3 |  | 2 | CaCO3(CaO)** |  | 0.89 | LaB6 |  | 0.5 | [7 empty] | Pressureless sintering | Non oxidizing atmosphere |  | 1650 | [19 empty] | 155
AlN |  | 1.1 | [10 empty] | Y2O3 |  | 2 | CaCO3(CaO)** |  | 0.89 | LaB6 |  | 0.5 | [7 empty] | Pressureless sintering | Non oxidizing atmosphere |  | 1700 | [19 empty] | 75
AlN |  | 1.6 | [10 empty] | Y2O3 |  | 2 | CaCO3(CaO)** |  | 0.89 | LaB6 |  | 0.5 | [7 empty] | Pressureless sintering | Non oxidizing atmosphere |  | 1550 | [19 empty] | 120
AlN |  | 1.6 | [10 empty] | Y2O3 |  | 2 | CaCO3(CaO)** |  | 0.89 | LaB6 |  | 0.5 | [7 empty] | Pressureless sintering | Non oxidizing atmosphere |  | 1570 | [19 empty] | 120
AlN |  | 1.6 | [10 empty] | Y2O3 |  | 2 | CaCO3(CaO)** |  | 0.89 | LaB6 |  | 0.5 | [7 empty] | Pressureless sintering | Non oxidizing atmosphere |  | 1600 | [19 empty] | 135
AlN |  | 1.6 | [10 empty] | Y2O3 |  | 2 | CaCO3(CaO)** |  | 0.89 | LaB6 |  | 0.5 | [7 empty] | Pressureless sintering | Non oxidizing atmosphere |  | 1650 | [19 empty] | 140
AlN |  | 1.6 | [10 empty] | Y2O3 |  | 2 | CaCO3(CaO)** |  | 0.89 | LaB6 |  | 0.5 | [7 empty] | Pressureless sintering | Non oxidizing atmosphere |  | 1700 | [19 empty] | 145
AlN |  | 1.29 | [10 empty] | Y2O3 |  | 2 | CaCO3(CaO)** |  | 1.79 | NbC |  | 0.5 | [7 empty] | Pressureless sintering | Non oxidizing atmosphere |  | 1600 | [19 empty] | 137
AlN |  | 1 | [10 empty] | Y2O3 |  | 2 | CaCO3(CaO)** |  | 1.79 | NbC |  | 0.1 | [7 empty] | Pressureless sintering | Non oxidizing atmosphere |  | 1625 | [19 empty] | 140
AlN |  | 1.6 | [10 empty] | Y2O3 |  | 3 | CaCO3(CaO)** |  | 0.89 | NbC |  | 3.5 | [7 empty] | Pressureless sintering | Non oxidizing atmosphere |  | 1580 | [19 empty] | 121
AlN |  | 1.35 | [10 empty] | Y2O3 |  | 2 | CaCO3(CaO)** |  | 0.89 | NbC |  | 0.5 | [7 empty] | Pressureless sintering | Non oxidizing atmosphere |  | 1600 | [19 empty] | 133
AlN |  | 1.1 | [10 empty] | Y2O3 |  | 1 | CaCO3(CaO)** |  | 0.89 | NbC |  | 0.5 | [7 empty] | Pressureless sintering | Non oxidizing atmosphere |  | 1600 | [19 empty] | 147
AlN |  | 2.1 | [10 empty] | Y2O3 |  | 2 | CaCO3(CaO)** |  | 1.79 | NbC |  | 3.5 | [7 empty] | Pressureless sintering | Non oxidizing atmosphere |  | 1600 | [19 empty] | 111
AlN |  | 1.29 | [10 empty] | Y2O3 |  | 2 | CaCO3(CaO)** |  | 1.79 | NbC |  |  | WB |  | 0.5 |  |  |  |  | Pressureless sintering | Non oxidizing atmosphere |  | 1600 | [19 empty] | 135
AlN |  | 1 | [10 empty] | Y2O3 |  | 2 | CaCO3(CaO)** |  | 1.79 | NbC |  |  | WB |  | 0.1 |  |  |  |  | Pressureless sintering | Non oxidizing atmosphere |  | 1640 | [19 empty] | 142
AlN |  | 1.6 | [10 empty] | Y2O3 |  | 3 | CaCO3(CaO)** |  | 0.89 | NbC |  |  | WB |  | 3.5 |  |  |  |  | Pressureless sintering | Non oxidizing atmosphere |  | 1580 | [19 empty] | 120
AlN |  | 1.35 | [10 empty] | Y2O3 |  | 2 | CaCO3(CaO)** |  | 0.89 | NbC |  |  | WB |  | 0.5 |  |  |  |  | Pressureless sintering | Non oxidizing atmosphere |  | 1600 | [19 empty] | 130
AlN |  | 1.1 | [10 empty] | Y2O3 |  | 1 | CaCO3(CaO)** |  | 0.89 | NbC |  |  | WB |  | 0.5 |  |  |  |  | Pressureless sintering | Non oxidizing atmosphere |  | 1600 | [19 empty] | 141
AlN |  | 0.8 | [10 empty] | Y2O3 |  | 2 | CaCO3(CaO)** |  | 1.79 | NbC |  |  | WB |  | 0.5 |  |  |  |  | Pressureless sintering | Non oxidizing atmosphere |  | 1625 | [19 empty] | 104
AlN |  | 2.1 | [10 empty] | Y2O3 |  | 2 | CaCO3(CaO)** |  | 1.79 | NbC |  |  | WB |  | 3.5 |  |  |  |  | Pressureless sintering | Non oxidizing atmosphere |  | 1600 | [19 empty] | 109
AlN | [12 empty] | Y2O3 |  | 2.475 | CaO |  | 0.275 | [10 empty] | Pressureless sintering | Non oxidizing atmosphere |  | 1625 | [12 empty] | 2.75 | 83.3 | [5 empty] | 127
AlN | [12 empty] | Y2O3 |  | 2 | CaO |  | 0.5 | [10 empty] | Pressureless sintering | Non oxidizing atmosphere |  | 1625 | [12 empty] | 2.834 | 86.1 | [5 empty] | 133
AlN | [12 empty] | Y2O3 |  | 1.375 | CaO |  | 1.375 | [10 empty] | Pressureless sintering | Non oxidizing atmosphere |  | 1625 | [12 empty] | 3.025 | 92.1 | [5 empty] | 133
AlN | [12 empty] | Y2O3 |  | 0.55 | CaO |  | 2.2 | [10 empty] | Pressureless sintering | Non oxidizing atmosphere |  | 1625 | [12 empty] | 2.953 | 90.4 | [5 empty] | 122
AlN | [12 empty] | Y2O3 |  | 0.275 | CaO |  | 2.475 | [10 empty] | Pressureless sintering | Non oxidizing atmosphere |  | 1625 | [12 empty] | 2.922 | 89.6 | [5 empty] | 115
AlN | [12 empty] | Y2O3 |  | 2.25 | CaO |  | 0.25 | AlB2 |  | 0.25 | [7 empty] | Pressureless sintering | Non oxidizing atmosphere |  | 1625 | [12 empty] | 3.159 | 95.9 | [5 empty] | 151
AlN | [12 empty] | Y2O3 |  | 2 | CaO |  | 0.5 | AlB2 |  | 0.05 | [7 empty] | Pressureless sintering | Non oxidizing atmosphere |  | 1625 | [12 empty] | 3.189 | 96.8 | [5 empty] | 148
AlN | [12 empty] | Y2O3 |  | 2 | CaO |  | 0.5 | AlB2 |  | 0.25 | [7 empty] | Pressureless sintering | Non oxidizing atmosphere |  | 1625 | [12 empty] | 3.205 | 97.4 | [5 empty] | 152
AlN | [12 empty] | Y2O3 |  | 1.75 | CaO |  | 0.75 | AlB2 |  | 0.25 | [7 empty] | Pressureless sintering | Non oxidizing atmosphere |  | 1625 | [12 empty] | 3.159 | 96.1 | [5 empty] | 150
AlN | [12 empty] | Y2O3 |  | 1.25 | CaO |  | 1.25 | AlB2 |  | 0.25 | [7 empty] | Pressureless sintering | Non oxidizing atmosphere |  | 1625 | [12 empty] | 3.112 | 94.9 | [5 empty] | 140
AlN | [12 empty] | Y2O3 |  | 0.5 | CaO |  | 2 | AlB2 |  | 0.25 | [7 empty] | Pressureless sintering | Non oxidizing atmosphere |  | 1625 | [12 empty] | 3.004 | 92 | [5 empty] | 126
AlN | [12 empty] | Y2O3 |  | 1.375 | CaO |  | 0.275 | AlB2 |  | 1.1 | [7 empty] | Pressureless sintering | Non oxidizing atmosphere |  | 1625 | [12 empty] | 3.081 | 94.1 | [5 empty] | 138
AlN | [12 empty] | Y2O3 |  | 0.825 | CaO |  | 0.825 | AlB2 |  | 1.1 | [7 empty] | Pressureless sintering | Non oxidizing atmosphere |  | 1625 | [12 empty] | 3.12 | 95.4 | [5 empty] | 141
AlN | [12 empty] | Y2O3 |  | 0.275 | CaO |  | 3.003 | AlB2 |  | 1.1 | [7 empty] | Pressureless sintering | Non oxidizing atmosphere |  | 1625 | [12 empty] | 3.003 | 92.2 | [5 empty] | 124
AlN | [12 empty] | Y2O3 |  | 0.275 | CaO |  | 3.06 | AlB2 |  | 2.2 | [7 empty] | Pressureless sintering | Non oxidizing atmosphere |  | 1625 | [12 empty] | 3.06 | 94.2 | [5 empty] | 114
AlN | [12 empty] | Y2O3 |  | 1.875 | CaO |  | 3.204 | AlB2 |  | 0.25 | [7 empty] | Pressureless sintering | Non oxidizing atmosphere |  | 1625 | [12 empty] | 3.204 | 97.3 | [5 empty] | 148
AlN | [12 empty] | Y2O3 |  | 2.475 | CaO |  | 0.275 | [10 empty] | Pressureless sintering | Non oxidizing atmosphere |  | 1650 | [12 empty] | 2.886 | 87.4 | [5 empty] | 113
AlN | [12 empty] | Y2O3 |  | 2 | CaO |  | 0.5 | [10 empty] | Pressureless sintering | Non oxidizing atmosphere |  | 1650 | [12 empty] | 2.974 | 90.3 | [5 empty] | 122
AlN | [12 empty] | Y2O3 |  | 1.375 | CaO |  | 1.375 | [10 empty] | Pressureless sintering | Non oxidizing atmosphere |  | 1650 | [12 empty] | 3.074 | 93.6 | [5 empty] | 119
AlN | [12 empty] | Y2O3 |  | 0.55 | CaO |  | 2.2 | [10 empty] | Pressureless sintering | Non oxidizing atmosphere |  | 1650 | [12 empty] | 2.866 | 87.7 | [5 empty] | 106
AlN | [12 empty] | Y2O3 |  | 0.275 | CaO |  | 2.475 | [10 empty] | Pressureless sintering | Non oxidizing atmosphere |  | 1650 | [12 empty] | 2.84 | 87 | [5 empty] | 98
AlN | [12 empty] | Y2O3 |  | 2.25 | CaO |  | 0.25 | AlB2 |  | 0.25 | [7 empty] | Pressureless sintering | Non oxidizing atmosphere |  | 1650 | [12 empty] | 2.714 | 82.3 | [5 empty] | 122
AlN | [12 empty] | Y2O3 |  | 2 | CaO |  | 0.5 | AlB2 |  | 0.05 | [7 empty] | Pressureless sintering | Non oxidizing atmosphere |  | 1650 | [12 empty] | 3.139 | 95.3 | [5 empty] | 142
AlN | [12 empty] | Y2O3 |  | 2 | CaO |  | 0.5 | AlB2 |  | 0.25 | [7 empty] | Pressureless sintering | Non oxidizing atmosphere |  | 1650 | [12 empty] | 3.19 | 96.9 | [5 empty] | 149
AlN | [12 empty] | Y2O3 |  | 1.75 | CaO |  | 0.75 | AlB2 |  | 0.25 | [7 empty] | Pressureless sintering | Non oxidizing atmosphere |  | 1650 | [12 empty] | 3.181 | 96.8 | [5 empty] | 149
AlN | [12 empty] | Y2O3 |  | 1.25 | CaO |  | 1.25 | AlB2 |  | 0.25 | [7 empty] | Pressureless sintering | Non oxidizing atmosphere |  | 1650 | [12 empty] | 3.135 | 95.6 | [5 empty] | 138
AlN | [12 empty] | Y2O3 |  | 0.5 | CaO |  | 2 | AlB2 |  | 0.25 | [7 empty] | Pressureless sintering | Non oxidizing atmosphere |  | 1650 | [12 empty] | 3.019 | 92.4 | [5 empty] | 122
AlN | [12 empty] | Y2O3 |  | 1.375 | CaO |  | 0.275 | AlB2 |  | 1.1 | [7 empty] | Pressureless sintering | Non oxidizing atmosphere |  | 1650 | [12 empty] | 2.665 | 81.4 | [5 empty] | 117
AlN | [12 empty] | Y2O3 |  | 0.825 | CaO |  | 0.825 | AlB2 |  | 1.1 | [7 empty] | Pressureless sintering | Non oxidizing atmosphere |  | 1650 | [12 empty] | 3.127 | 95.8 | [5 empty] | 148
AlN | [12 empty] | Y2O3 |  | 0.275 | CaO |  | 3.003 | AlB2 |  | 1.1 | [7 empty] | Pressureless sintering | Non oxidizing atmosphere |  | 1650 | [12 empty] | 3.006 | 92.3 | [5 empty] | 121
AlN | [12 empty] | Y2O3 |  | 0.275 | CaO |  | 3.06 | AlB2 |  | 2.2 | [7 empty] | Pressureless sintering | Non oxidizing atmosphere |  | 1650 | [12 empty] | 2.466 | 75.9 | [5 empty] | 80
AlN | [12 empty] | Y2O3 |  | 1.875 | CaO |  | 3.204 | AlB2 |  | 0.25 | [7 empty] | Pressureless sintering | Non oxidizing atmosphere |  | 1650 | [12 empty] | 3.19 | 96.9 | [5 empty] | 152
AlN | [12 empty] | Y2O3 |  | 1.875 | CaO |  | 0.625 | [10 empty] | Pressureless sintering | Non oxidizing atmosphere | [14 empty] | 2.466 | 86.8 | [5 empty] | 115
AlN |  | 1.35 | [10 empty] | Y2O3 |  | 1.875 | CaO |  | 0.625 | AlB2 |  | 0.25 | [7 empty] | Pressureless sintering | Non oxidizing atmosphere |  | 1625 | [12 empty] | 3.203 | 97.3 | [5 empty] | 135
AlN |  | 1.35 | [10 empty] | Y2O3 |  | 1.875 | CaO |  | 0.625 | AlB2 |  | 0.25 | [7 empty] | Pressureless sintering | Non oxidizing atmosphere |  | 1600 | [12 empty] | 3.205 | 97.4 | [5 empty] | 128
AlN |  | 1.35 | [10 empty] | Y2O3 |  | 1.875 | CaO |  | 0.625 | AlB2 |  | 0.25 | [7 empty] | Pressureless sintering | Non oxidizing atmosphere |  | 1575 | [12 empty] | 3.149 | 95.7 | [5 empty] | 119
AlN |  | 1.35 | [10 empty] | Y2O3 |  | 1.875 | CaO |  | 0.625 | AlB2 |  | 0.25 | [7 empty] | Pressureless sintering | Non oxidizing atmosphere |  | 1650 | [12 empty] | 3.215 | 97.7 | [5 empty] | 136
AlN |  | 1.35 | [10 empty] | Y2O3 |  | 1.875 | CaO |  | 0.625 | AlB2 |  | 0.25 | [7 empty] | Pressureless sintering | Non oxidizing atmosphere |  | 1625 | [12 empty] | 3.194 | 97 | [5 empty] | 132
AlN |  | 0.8 | 1 | 94.7 | [8 empty] | Y2O3 |  | 5 | B4C |  | 0.2 | Si3N4 |  | 0.1 | [7 empty] | Pressureless sintering | Non oxidizing atmosphere |  | 1740 | [14 empty] | 3.5 | 515 |  | 3.05 |  | 164
AlN |  | 0.8 | 1 | 94.4 | [8 empty] | Y2O3 |  | 5 | B4C |  | 0.5 | Si3N4 |  | 0.1 | [7 empty] | Pressureless sintering | Non oxidizing atmosphere |  | 1760 | [14 empty] | 3 | 580 |  | 3.1 |  | 162
AlN |  | 0.8 | 1 | 93.9 | [8 empty] | Y2O3 |  | 5 | B4C |  | 1 | Si3N4 |  | 0.1 | [7 empty] | Pressureless sintering | Non oxidizing atmosphere |  | 1760 | [14 empty] | 3 | 550 |  | 3.15 |  | 160
AlN |  | 0.8 | 1 | 92.9 | [8 empty] | Y2O3 |  | 5 | B4C |  | 2 | Si3N4 |  | 0.1 | [7 empty] | Pressureless sintering | Non oxidizing atmosphere |  | 1780 | [14 empty] | 3 | 490 |  | 3.18 |  | 148
AlN |  | 0.8 | 1 | 94.49 | [8 empty] | Y2O3 |  | 5 | B4C |  | 0.5 | Si3N4 |  | 0.01 | [7 empty] | Pressureless sintering | Non oxidizing atmosphere |  | 1760 | [14 empty] | 4 | 500 |  | 3.15 |  | 180
AlN |  | 0.8 | 1 | 94.45 | [8 empty] | Y2O3 |  | 5 | B4C |  | 0.5 | Si3N4 |  | 0.05 | [7 empty] | Pressureless sintering | Non oxidizing atmosphere |  | 1740 | [14 empty] | 3.5 | 510 |  | 3.18 |  | 174
AlN |  | 0.8 | 1 | 94.3 | [8 empty] | Y2O3 |  | 5 | B4C |  | 0.5 | Si3N4 |  | 0.2 | [7 empty] | Pressureless sintering | Non oxidizing atmosphere |  | 1720 | [14 empty] | 3 | 590 |  | 3.15 |  | 149
AlN |  | 0.8 | 1 | 98.4 | [8 empty] | Y2O3 |  | 1 | B4C |  | 0.5 | Si3N4 |  | 0.1 | [7 empty] | Pressureless sintering | Non oxidizing atmosphere |  | 1760 | [14 empty] | 3.7 | 506 |  | 3.1 |  | 140
AlN |  | 0.8 | 1 | 89.4 | [8 empty] | Y2O3 |  | 10 | B4C |  | 0.5 | Si3N4 |  | 0.1 | [7 empty] | Pressureless sintering | Non oxidizing atmosphere |  | 1780 | [14 empty] | 4 | 500 |  | 3.08 |  | 162
AlN |  | 1.2 | 1.3 | 94.4 | [8 empty] | Y2O3 |  | 5 | B4C |  | 0.5 | Si3N4 |  | 0.1 | [7 empty] | Pressureless sintering | Non oxidizing atmosphere |  | 1780 | [14 empty] | 4.5 | 510 |  | 3.15 |  | 150
AlN |  | 0.8/1.2 | 1/1.3 | 94.4 | [8 empty] | Y2O3 |  | 5 | B4C |  | 0.5 | Si3N4 |  | 0.1 | [7 empty] | Pressureless sintering | Non oxidizing atmosphere |  | 1760 | [14 empty] | 4 | 525 |  | 3.05 |  | 156
AlN |  | 0.8 | 1 | 94.45 | [8 empty] | Y2O3 |  | 5 | B4C |  | 0.5 | SiO2 |  | 0.05 | [7 empty] | Pressureless sintering | Non oxidizing atmosphere |  | 1740 | [14 empty] | 3.5 | 520 |  | 3.4 |  | 172
AlN |  | 0.8 | 1 | 94.45 | [8 empty] | Y2O3 |  | 5 | B4C |  | 0.5 | SiC |  | 0.05 | [7 empty] | Pressureless sintering | Non oxidizing atmosphere |  | 1740 | [14 empty] | 3.5 | 528 |  | 3.25 |  | 170
AlN |  | 0.8 | 1 | 94.45 | [8 empty] | Y2O3 |  | 5 | B4C |  | 0.5 | Si2N2O |  | 0.05 | [7 empty] | Pressureless sintering | Non oxidizing atmosphere |  | 1740 | [14 empty] | 3 | 555 |  | 3.12 |  | 169
AlN |  | 0.8 | 1 | 94.4 | [8 empty] | Y2O3 |  | 5 | B4C |  | 0.5 | α-Sialon |  | 0.1 | [7 empty] | Pressureless sintering | Non oxidizing atmosphere |  | 1740 | [14 empty] | 3 | 540 |  | 3.15 |  | 160
AlN |  | 0.8 | 1 | 94.4 | [8 empty] | Y2O3 |  | 5 | B4C |  | 0.5 | β-Sialon |  | 0.1 | [7 empty] | Pressureless sintering | Non oxidizing atmosphere |  | 1740 | [14 empty] | 3 | 550 |  | 3.1 |  | 159
AlN |  | 0.8 | 1 | 94.4 | [8 empty] | Y2O3 |  | 5 | B4C |  | 0.5 | poly-type AlN |  | 0.1 | [7 empty] | Pressureless sintering | Non oxidizing atmosphere |  | 1740 | [14 empty] | 3 | 560 |  | 3.2 |  | 165
AlN |  | 0.8 | 1 | 94.35 | [8 empty] | Y2O3 |  | 5 | TiO2 |  | 0.1 | B4C |  | 0.5 | Si3N4 |  | 0.05 |  |  |  |  | Pressureless sintering | Non oxidizing atmosphere |  | 1720 | [14 empty] | 3.5 | 525 |  | 3.22 |  | 167
AlN |  | 0.8 | 1 | 93.95 | [8 empty] | Y2O3 |  | 5 | TiO2 |  | 0.5 | B4C |  | 0.5 | Si3N4 |  | 0.05 |  |  |  |  | Pressureless sintering | Non oxidizing atmosphere |  | 1700 | [14 empty] | 3 | 545 |  | 3.25 |  | 144
AlN |  | 0.8 | 1 | 94.35 | [8 empty] | Y2O3 |  | 5 | Fe2O3 |  | 0.1 | B4C |  | 0.5 | Si3N4 |  | 0.05 |  |  |  |  | Pressureless sintering | Non oxidizing atmosphere |  | 1720 | [14 empty] | 3.5 | 530 |  | 3.2 |  | 160
AlN |  | 0.8 | 1 | 94.35 | [8 empty] | Y2O3 |  | 5 | NiO |  | 0.1 | B4C |  | 0.5 | Si3N4 |  | 0.05 |  |  |  |  | Pressureless sintering | Non oxidizing atmosphere |  | 1720 | [14 empty] | 3 | 535 |  | 3.15 |  | 160
AlN |  | 0.8 | 1 | 94.35 | [8 empty] | Y2O3 |  | 5 | Cr2O3 |  | 0.1 | B4C |  | 0.5 | Si3N4 |  | 0.05 |  |  |  |  | Pressureless sintering | Non oxidizing atmosphere |  | 1720 | [14 empty] | 3 | 560 |  | 3.1 |  | 160
AlN |  | 0.8 | 1 | 94.35 | [8 empty] | Y2O3 |  | 5 | CoO |  | 0.1 | B4C |  | 0.5 | Si3N4 |  | 0.05 |  |  |  |  | Pressureless sintering | Non oxidizing atmosphere |  | 1720 | [14 empty] | 3.5 | 500 |  | 3.08 |  | 152
AlN |  | 0.8 | 1 | 94.35 | [8 empty] | Y2O3 |  | 5 | Li2O |  | 0.1 | B4C |  | 0.5 | Si3N4 |  | 0.05 |  |  |  |  | Pressureless sintering | Non oxidizing atmosphere |  | 1720 | [14 empty] | 4.5 | 475 |  | 3.15 |  | 156
AlN |  | 0.8 | 1 | 94.35 | [8 empty] | Y2O3 |  | 5 | MgO |  | 0.1 | B4C |  | 0.5 | Si3N4 |  | 0.05 |  |  |  |  | Pressureless sintering | Non oxidizing atmosphere |  | 1720 | [14 empty] | 4 | 490 |  | 3.12 |  | 158
AlN |  | 0.8 | 1 | 96.4 | [8 empty] | CaO |  | 3 |  |  |  | B4C |  | 0.5 | Si3N4 |  | 0.1 |  |  |  |  | Pressureless sintering | Non oxidizing atmosphere |  | 1780 | [14 empty] | 4.5 | 495 |  | 3.05 |  | 145
AlN |  | 0.8 | 1 | 96.4 | [8 empty] | BaO |  | 3 |  |  |  | B4C |  | 0.5 | Si3N4 |  | 0.1 |  |  |  |  | Pressureless sintering | Non oxidizing atmosphere |  | 1780 | [14 empty] | 4.5 | 480 |  | 3.1 |  | 140
AlN |  | 0.8 | 1 | 96.45 | [8 empty] | SrO |  | 3 |  |  |  | B4C |  | 0.5 | Si3N4 |  | 0.05 |  |  |  |  | Pressureless sintering | Non oxidizing atmosphere |  | 1780 | [14 empty] | 4.5 | 480 |  | 3.04 |  | 142
AlN |  | 1.2 | 1.3 | 94.25 | [8 empty] | Y2O3 |  | 5 | TiO2 |  | 0.2 | B4C |  | 0.5 | Si3N4 |  | 0.05 |  |  |  |  | Pressureless sintering | Non oxidizing atmosphere |  | 1760 | [14 empty] | 3.5 | 530 |  | 3.5 |  | 141
AlN |  | 1.2 | 1.3 | 94.3 | [8 empty] | Y2O3 |  | 5 | Fe2O3 |  | 0.1 | B4C |  | 0.5 | Si3N4 |  | 0.1 |  |  |  |  | Pressureless sintering | Non oxidizing atmosphere |  | 1760 | [14 empty] | 3.5 | 545 |  | 3.5 |  | 140
AlN |  | 0.8 | 1 | 100 | [8 empty] | Y2O3 |  | 5 | [13 empty] | Pressureless sintering | Non oxidizing atmosphere |  | 1800 | [14 empty] | 5.5 | 400 |  | 2.7 |  | 190(Control group)
AlN |  | 0.8 | 1 | 94.5 | [8 empty] | Y2O3 |  | 5 | B4C |  | 0.5 | [10 empty] | Pressureless sintering | Non oxidizing atmosphere |  | 1780 | [14 empty] | 5 | 420 |  | 3.1 |  | 180(Control group)
AlN |  | 1.2 | 1.3 | 94.5 | [8 empty] | Y2O3 |  | 5 | B4C |  | 0.5 | [10 empty] | Pressureless sintering | Non oxidizing atmosphere |  | 1780 | [14 empty] | 5 | 440 |  | 3.15 |  | 160(Control group)
AlN |  | 0.8 | 1 | 84.4 | [8 empty] | Y2O3 |  | 15 | B4C |  | 0.5 | Si3N4 |  | 0.1 | [7 empty] | Pressureless sintering | Non oxidizing atmosphere |  | 1800 | [14 empty] | 5 | 435 |  | 2.95 |  | 150(Control group)
AlN |  | 0.8 | 1 | 94.2 | [8 empty] | Y2O3 |  | 5 | B4C |  | 0.5 | Si3N4 |  | 0.3 | [7 empty] | Pressureless sintering | Non oxidizing atmosphere |  | 1720 | [14 empty] | 4 | 510 |  | 3.1 |  | 128(Control group)
AlN |  | 0.8 | 1 | 91.9 | [8 empty] | Y2O3 |  | 5 | B4C |  | 3 | Si3N4 |  | 0.1 | [7 empty] | Pressureless sintering | Non oxidizing atmosphere |  | 1780 | [14 empty] | 5 | 445 |  | 2.95 |  | 130(Control group)
AlN |  | 0.8 | 1 | 93.3 | [8 empty] | Y2O3 |  | 5 | TiO2 |  | 1 | B4C |  | 0.5 | Si3N4 |  | 0.2 |  |  |  |  | Pressureless sintering | Non oxidizing atmosphere |  | 1700 | [14 empty] | 4 | 520 |  | 3.1 |  | 128(Control group)
AlN |  | 1 | 0.7 | [9 empty] | CaO |  | 0.007 | Yb2O3 |  | 0.05 | Nd2O3 |  | 0.03 | [7 empty] | Pressureless sintering | N2 |  | 1700 | 4 | [14 empty] | 300 |  |  |  | 88
AlN |  | 1 | 0.7 | [9 empty] | CaCO3 |  | 0.01 | Yb2O3 |  | 0.1 | Nd2O3 |  | 0.03 | SiO2 |  | 0.007 |  |  |  |  | Pressureless sintering | N2 |  | 1700 | 4 | [14 empty] | 340 |  |  |  | 120
AlN |  | 1 | 0.7 | [9 empty] | CaCO3 |  | 0.02 | Yb2O3 |  | 0.5 | Nd2O3 |  | 1 | [7 empty] | Pressureless sintering | N2 |  | 1700 | 4 | [14 empty] | 450 |  |  |  | 125
AlN |  | 1 | 0.7 | [9 empty] | CaO |  | 0.05 | Yb2O3 |  | 0.3 | Nd2O3 |  | 0.25 | SiO2 |  | 0.25 |  |  |  |  | Pressureless sintering | N2 |  | 1700 | 4 | [14 empty] | 470 |  |  |  | 110
AlN |  | 1 | 0.7 | [9 empty] | CaCO3 |  | 0.1 | Yb2O3 |  | 0.2 | Nd2O3 |  | 0.5 | Fe2O3 |  | 0.05 |  |  |  |  | Pressureless sintering | N2 |  | 1700 | 4 | [14 empty] | 320 |  |  |  | 120
AlN |  | 1 | 0.7 | [9 empty] | CaCO3 |  | 0.15 | Yb2O3 |  | 4.5 | Nd2O3 |  | 8.3 | Fe2O3 |  | 0.01 |  |  |  |  | Pressureless sintering | N2 |  | 1700 | 4 | [14 empty] | 440 |  |  |  | 90
AlN |  | 1 | 0.7 | [9 empty] | CaCO3 |  | 0.2 | Yb2O3 |  | 0.3 | Nd2O3 |  | 0.5 | SiO2 |  | 0.7 |  |  |  |  | Pressureless sintering | N2 |  | 1700 | 4 | [14 empty] | 350 |  |  |  | 85
AlN |  | 1 | 0.7 | [9 empty] | CaCO3 |  | 0.3 | Yb2O3 |  | 0.03 | Nd2O3 |  | 0.02 | [7 empty] | Pressureless sintering | N2 |  | 1700 | 4 | [14 empty] | 360 |  |  |  | 78
AlN |  | 1 | 0.7 | [9 empty] | CaCO3 |  | 0.4 | Yb2O3 |  | 3.8 | Nd2O3 |  | 1.5 | Fe2O3 |  | 1.2 |  |  |  |  | Pressureless sintering | N2 |  | 1700 | 4 | [14 empty] | 430 |  |  |  | 88
AlN |  | 1 | 0.7 | [9 empty] | CaO |  | 0.45 | Yb2O3 |  | 6.7 | Nd2O3 |  | 2.3 | SiO2 |  | 0.01 |  |  |  |  | Pressureless sintering | N2 |  | 1700 | 4 | [14 empty] | 490 |  |  |  | 150
AlN |  | 1 | 0.7 | [9 empty] | CaCO3 |  | 0.47 | Yb2O3 |  | 5.4 | Nd2O3 |  | 0.3 | [7 empty] | Pressureless sintering | N2 |  | 1700 | 4 | [14 empty] | 420 |  |  |  | 148
AlN |  | 1 | 0.7 | [9 empty] | CaO |  | 0.5 | Yb2O3 |  | 5.6 | Nd2O3 |  | 1.6 | Fe2O3 |  | 0.3 |  |  |  |  | Pressureless sintering | N2 |  | 1700 | 4 | [14 empty] | 410 |  |  |  | 170
AlN |  | 1 | 0.7 | [9 empty] | CaO |  | 0.75 | Yb2O3 |  | 0.3 | Nd2O3 |  | 0.9 | [7 empty] | Pressureless sintering | N2 |  | 1700 | 4 | [14 empty] | 450 |  |  |  | 120
AlN |  | 1 | 0.7 | [9 empty] | CaCO3 |  | 1 | Yb2O3 |  | 0.5 | Nd2O3 |  | 0.3 | [7 empty] | Pressureless sintering | N2 |  | 1700 | 4 | [14 empty] | 420 |  |  |  | 120
AlN |  | 1 | 0.7 | [9 empty] | CaCO3 |  | 1.2 | Yb2O3 |  | 5.8 | Nd2O3 |  | 3.9 | Fe2O3 |  | 1 |  |  |  |  | Pressureless sintering | N2 |  | 1700 | 4 | [14 empty] | 400 |  |  |  | 140
AlN |  | 1 | 0.7 | [9 empty] | CaO |  | 0.03 | Yb2O3 |  | 0.5 | Nd2O3 |  | 1.8 | [7 empty] | Pressureless sintering | N2 |  | 1800 | 4 | [14 empty] | 480 |  |  |  | 180
AlN |  | 1 | 0.7 | [9 empty] | CaCO3 |  | 0.1 | Yb2O3 |  | 0.5 | Nd2O3 |  | 0.9 | Fe2O3 |  | 2 |  |  |  |  | Pressureless sintering | N2 |  | 1700 | 4 | [14 empty] | 380 |  |  |  | 99
AlN |  | 1 | 0.7 | [9 empty] | CaCO3 |  | 0.08 | Yb2O3 |  | 0.3 | Nd2O3 |  | 1.5 | [7 empty] | Pressureless sintering | N2 |  | 1580 | 4 | [14 empty] | 430 |  |  |  | 120
AlN |  | 1 | 0.7 | [9 empty] | CaO |  | 0.9 | Yb2O3 |  | 4.8 | Nd2O3 |  | 4.5 | [7 empty] | Pressureless sintering | N2 |  | 1700 | 4 | [14 empty] | 440 |  |  |  | 170
AlN |  | 1 | 0.7 | [9 empty] | CaCO3 |  | 0.05 | Yb2O3 |  | 0.1 | Nd2O3 |  | 0.6 | [7 empty] | Pressureless sintering | N2 |  | 1700 | 4 | [14 empty] | 400 |  |  |  | 110
AlN |  | 1 | 0.7 | [9 empty] | CaO |  | 0.3 | Yb2O3 |  | 2.8 | Nd2O3 |  | 1.5 | Al2O3 |  | 0.11 |  |  |  |  | Pressureless sintering | N2 |  | 1700 | 5 | [14 empty] | 470 |  |  |  | 160
AlN |  | 1 | 0.7 | [9 empty] | CaO |  | 0.5 | Yb2O3 |  | 4.2 | Nd2O3 |  | 3.8 | Al2O3 |  | 0.3 |  |  |  |  | Pressureless sintering | N2 |  | 1700 | 5 | [14 empty] | 420 |  |  |  | 180
AlN |  | 1 | 0.7 | [9 empty] | CaO |  | 0.4 | Yb2O3 |  | 3.5 | Nd2O3 |  | 2.2 | Al2O3 |  | 1.2 |  |  |  |  | Pressureless sintering | N2 |  | 1700 | 5 | [14 empty] | 490 |  |  |  | 178
AlN |  | 1 | 0.7 | [9 empty] | CaO |  | 0.7 | Yb2O3 |  | 4.5 | Nd2O3 |  | 5.2 | Al2O3 |  | 2.32 |  |  |  |  | Pressureless sintering | N2 |  | 1700 | 5 | [14 empty] | 430 |  |  |  | 185
AlN |  | 1 | 0.7 | [9 empty] | CaO |  | 0.5 | Yb2O3 |  | 3.5 | Nd2O3 |  | 3.2 | Al2O3 |  | 4.85 |  |  |  |  | Pressureless sintering | N2 |  | 1700 | 5 | [14 empty] | 490 |  |  |  | 160
AlN |  | 1 | 0.7 | [9 empty] | CaO |  | 0.4 | Yb2O3 |  | 2.5 | Nd2O3 |  | 3.2 | Al2O3 |  | 0.08 |  |  |  |  | Pressureless sintering | N2 |  | 1700 | 5 | [14 empty] | 320 |  |  |  | 150
AlN |  | 1 | 0.7 | [9 empty] | CaO |  | 0.48 | Yb2O3 |  | 3.5 | Nd2O3 |  | 3.8 | Al2O3 |  | 5.5 |  |  |  |  | Pressureless sintering | N2 |  | 1700 | 5 | [14 empty] | 460 |  |  |  | 120
AlN |  | 1 | 0.7 | [9 empty] | CaO |  | 0.1 | Y2O3 |  | 1.4 | [10 empty] | Pressureless sintering | N2 |  | 1700 | 4 | [14 empty] | 310 |  |  |  | 120(Control group)
AlN |  | 1 | 0.7 | [9 empty] | CaCO3 |  | 0.05 | Y2O3 |  | 6.4 | [10 empty] | Pressureless sintering | N2 |  | 1700 | 4 | [14 empty] | 340 |  |  |  | 125(Control group)
AlN |  | 1 | 0.7 | [9 empty] | CaCO3 |  | 0.15 | Y2O3 |  | 4 | [10 empty] | Pressureless sintering | N2 |  | 1700 | 4 | [14 empty] | 320 |  |  |  | 110(Control group)
AlN |  | 1 | 0.7 | [9 empty] | CaO |  | 0.1 | Yb2O3 |  | 1.4 | [10 empty] | Pressureless sintering | N2 |  | 1700 | 4 | [14 empty] | 350 |  |  |  | 130(Control group)
AlN |  | 1 | 0.7 | [9 empty] | CaCO3 |  | 0.05 | Yb2O3 |  | 6.4 | [10 empty] | Pressureless sintering | N2 |  | 1700 | 4 | [14 empty] | 370 |  |  |  | 136(Control group)
AlN |  | 1 | 0.7 | [9 empty] | CaCO3 |  | 0.15 | Yb2O3 |  | 4 | [10 empty] | Pressureless sintering | N2 |  | 1700 | 4 | [14 empty] | 360 |  |  |  | 122(Control group)
AlN |  | 1.2 | 0.65 | [9 empty] | CaO |  | 0.2 | Yb2O3 |  | 2 | Nd2O3 |  | 1.5 | [7 empty] | Pressureless sintering | N2 |  | 1700 | 4 | [14 empty] | 460 |  |  |  | 175
AlN |  | 1.2 | 0.65 | [9 empty] | CaO |  | 0.01 | Yb2O3 |  | 2 | Nd2O3 |  | 1.5 | [7 empty] | Pressureless sintering | N2 |  | 1700 | 4 | [14 empty] | 450 |  |  |  | 173
AlN |  | 1.2 | 0.65 | [12 empty] | Yb2O3 |  | 2 | Nd2O3 |  | 1.5 | CaCO3 |  | 0.01 |  |  |  |  | Pressureless sintering | N2 |  | 1700 | 4 | [14 empty] | 300 |  |  |  | 161
AlN |  | 1.2 | 0.65 | [9 empty] | CaO |  | 1 | Yb2O3 |  | 2 | Nd2O3 |  | 1.5 | [7 empty] | Pressureless sintering | N2 |  | 1700 | 4 | [14 empty] | 430 |  |  |  | 170
AlN |  | 1.2 | 0.65 | [9 empty] | CaO |  | 1.5 | Yb2O3 |  | 2 | Nd2O3 |  | 1.5 | [7 empty] | Pressureless sintering | N2 |  | 1700 | 4
AlN |  | 1.2 | 0.65 | [12 empty] | Yb2O3 |  | 2 | Nd2O3 |  | 1.5 | CaCO3 |  | 0.5 |  |  |  |  | Pressureless sintering | N2 |  | 1700 | 4 | [14 empty] | 410 |  |  |  | 177
AlN |  | 1.2 | 0.65 | [9 empty] | CaO |  | 0.2 | Yb2O3 |  | 4.9 | Nd2O3 |  | 4.9 | [7 empty] | Pressureless sintering | N2 |  | 1700 | 4 | [14 empty] | 400 |  |  |  | 171
AlN |  | 1.2 | 0.65 | [9 empty] | CaO |  | 0.2 | Yb2O3 |  | 6 | Nd2O3 |  | 6 | [7 empty] | Pressureless sintering | N2 |  | 1700 | 4 | [14 empty] | 320 |  |  |  | 162
AlN |  | 1.2 | 0.65 | [9 empty] | CaO |  | 0.2 | Yb2O3 |  | 0.05 | Nd2O3 |  | 0.05 | [7 empty] | Pressureless sintering | N2 |  | 1700 | 4 | [14 empty] | 390 |  |  |  | 165
AlN |  | 1.2 | 0.65 | [9 empty] | CaO |  | 0.2 | Yb2O3 |  | 0.03 | Nd2O3 |  | 0.03 | [7 empty] | Pressureless sintering | N2 |  | 1700 | 4 | [14 empty] | 320 |  |  |  | 143
AlN |  | 1.2 | 0.65 | [9 empty] | CaO |  | 0.5 | [6 empty] | Y2O3 |  | 0.5 |  |  |  |  | Pressureless sintering | N2 |  | 1700 | 4 | [14 empty] | 250 |  |  |  | 174(Control group)
AlN |  | 1.2 | 0.65 | [9 empty] | CaO |  | 0.2 | Yb2O3 |  | 2 | Nd2O3 |  | 1.5 | Fe2O3 |  | 0.5 | SiO2 |  | 0.5 |  | Pressureless sintering | N2 |  | 1700 | 4 | [14 empty] | 440 |  |  |  | 170
AlN |  |  | 1~1.5 | 100 | [8 empty] | Y2O3 |  | 5 | Al2O3 |  | 1.5 | [10 empty] | Hot-pressing sintering | N2 | 20 | 1800 | 2 | [11 empty] | 3.34 |  | 2 |  | 441 |  |  | 139 | -163
AlN |  |  | 1~1.5 | 100 | [8 empty] | Y2O3 |  | 5 | Al2O3 |  | 1.5 | [10 empty] | Hot-pressing sintering | N2 | 20 | 1750 | 2 | [11 empty] | 3.34 |  | 1.9 |  | 458 |  |  | 133
AlN |  |  | 1~1.5 | 100 | [8 empty] | Y2O3 |  | 5 | Al2O3 |  | 0.75 | [10 empty] | Hot-pressing sintering | N2 | 20 | 1800 | 2 | [11 empty] | 3.34 |  | 2.5 |  | 470 |  |  | 160
AlN |  |  | 1~1.5 | 100 | [8 empty] | Y2O3 |  | 3 | Al2O3 |  | 0.2 | [10 empty] | Hot-pressing sintering | N2 | 20 | 1800 | 2 | [11 empty] | 3.31 |  | 2.6 |  | 446 |  |  | 153
AlN |  |  | 1~1.5 | 100 | [8 empty] | Y2O3 |  | 3 | Al2O3 |  | 1 | [10 empty] | Hot-pressing sintering | N2 | 20 | 1750 | 2 | [11 empty] | 3.3 |  | 2.1 |  | 501 |  |  | 141
AlN |  |  | 1~1.5 | 100 | [8 empty] | Y2O3 |  | 5 | Al2O3 |  | 0.75 | [10 empty] | Hot-pressing sintering | N2 | 20 | 1800 | 2 | [11 empty] | 3.34 |  | 2.9 |  | 477 |  |  | 158
AlN |  |  | 1~1.5 | 100 | [8 empty] | Y2O3 |  | 5 | Al2O3 |  | 1.5 | [10 empty] | Hot-pressing sintering | N2 | 20 | 1800 | 2 | [11 empty] | 3.34 |  | 2.8 |  | 489 |  |  | 148
AlN |  |  | 1~1.5 | 100 | [8 empty] | Y2O3 |  | 5 | Al2O3 |  | 1.5 | [10 empty] | Hot-pressing sintering | N2 | 20 | 1750 | 2 | [11 empty] | 3.34 |  | 2.5 |  | 441 |  |  | 140
AlN |  |  | 1~1.5 | 100 | [8 empty] | Y2O3 |  | 2 | Al2O3 |  | 0 | [10 empty] | Hot-pressing sintering | N2 | 20 | 1800 | 2 | [11 empty] | 3.29 |  | 3.4 |  | 384 |  |  | 152(Control group)
AlN |  |  | 1~1.5 | 100 | [8 empty] | Y2O3 |  | 5 | Al2O3 |  | 0 | [10 empty] | Hot-pressing sintering | N2 | 20 | 1800 | 2 | [11 empty] | 3.32 |  | 3.2 |  | 338 |  |  | 175(Control group)
AlN |  |  | 1~1.5 | 100 | [8 empty] | Y2O3 |  | 5 | Al2O3 |  | 0 | [10 empty] | Hot-pressing sintering | N2 | 20 | 1900 | 2 | [11 empty] | 3.3 |  | 5.5 |  | 325 |  |  | 187(Control group)
AlN |  |  | 1~1.5 | 100 | [8 empty] | Y2O3 |  | 5 | Al2O3 |  | 1.5 | [10 empty] | Hot-pressing sintering | N2 | 20 | 1900 | 2 | [11 empty] | 3.34 |  | 4.2 |  | 434 |  |  | 153(Control group)
AlN |  |  | 1~1.5 | 100 | [8 empty] | Y2O3 |  | 3 | Al2O3 |  | 1 | [10 empty] | Hot-pressing sintering | N2 | 20 | 1900 | 2 | [11 empty] | 3.3 |  | 4.4 |  | 438 |  |  | 145(Control group)
AlN |  |  | 1~1.5 | 100 | [8 empty] | Y2O3 |  | 5 | Al2O3 |  | 1.5 | [10 empty] | Hot-pressing sintering | N2 | 20 | 1900 | 2 | [11 empty] | 3.29 |  | 4.7 |  | 429 |  |  | 168(Control group)
AlN | 99.5 |  | 1 | 90 | [8 empty] | Pr2O3 |  | 10 | [13 empty] | Hot-pressing sintering | N2 | 30-35 | 1700 | 3 | [18 empty] | 210
AlN | 99.5 |  | 1 | 80 | [8 empty] | Pr2O3 |  | 20 | [13 empty] | Hot-pressing sintering | N2 | 30-35 | 1800 | 3 | [18 empty] | 205
AlN | 99.5 |  | 1 | 70 | [8 empty] | Pr2O3 |  | 30 | [13 empty] | Hot-pressing sintering | N2 | 30-35 | 1800 | 4 | [18 empty] | 225(Control group)
AlN | 99.5 |  | 1 | 88 | [8 empty] | Nd2O3 |  | 12 | [13 empty] | Hot-pressing sintering | N2 | 30-35 | 1950 | 3 | [18 empty] | 220
AlN | 99.5 |  | 1 | 80 | [8 empty] | Eu2O3 |  | 20 | [13 empty] | Hot-pressing sintering | N2 | 30-35 | 2000 | 5 | [18 empty] | 210
AlN | 99.5 |  | 1 | 85 | [8 empty] | Gd2O3 |  | 15 | [13 empty] | Hot-pressing sintering | N2 | 30-35 | 1900 | 5 | [18 empty] | 220
AlN | 99.5 |  | 1 | 82 | [8 empty] | Dy2O3 |  | 18 | [13 empty] | Hot-pressing sintering | N2 | 30-35 | 1900 | 5 | [18 empty] | 200
AlN | 99.5 |  | 1 | 70 | [8 empty] | Dy2O3 |  | 30 | [13 empty] | Hot-pressing sintering | N2 | 30-35 | 1950 | 5 | [18 empty] | 200(Control group)
AlN | 99.5 |  | 1 | 85 | [8 empty] | Er2O3 |  | 15 | [13 empty] | Hot-pressing sintering | N2 | 30-35 | 1850 | 4 | [18 empty] | 210
AlN | 99.5 |  | 1 | 80 | [8 empty] | Yb2O3 |  | 20 | [13 empty] | Hot-pressing sintering | N2 | 30-35 | 1950 | 3 | [18 empty] | 215
AlN | 99.5 |  | 1 | 93 | [8 empty] | Pr2O3 |  | 7 | [13 empty] | Hot-pressing sintering | N2 | 30-35 | 1950 | 3 | [18 empty] | 210
AlN | 99.5 |  | 1 | 90 | [8 empty] | Sm2O3 |  | 10 | [13 empty] | Hot-pressing sintering | N2 | 30-35 | 1950 | 4 | [18 empty] | 220
AlN | 99.5 |  | 1 | 65 | [8 empty] | Pr2O3 |  | 35 | [13 empty] | Hot-pressing sintering | N2 | 30-35 | 1800 | 4 | [18 empty] | 220
AlN | 99.5 |  | 1 | 65 | [8 empty] | Dy2O3 |  | 35 | [13 empty] | Hot-pressing sintering | N2 | 30-35 | 1950 | 5 | [18 empty] | 200(Control group)
AlN | 99.5 |  | 1 | 90 | [8 empty] | Y2O3 |  | 10 | [13 empty] | Hot-pressing sintering | N2 | 30-35 | 1700 | 3 | [18 empty] | 195
AlN | 99.5 |  | 1 | 85 | [8 empty] | Ce2O3 |  | 15 | [13 empty] | Hot-pressing sintering | N2 | 30-35 | 1850 | 5 | [18 empty] | 200
AlN | 99.5 |  | 1 | 80 | [8 empty] | Nd2O3 |  | 18 | Y2O3 |  | 2 | [10 empty] | Hot-pressing sintering | N2 | 30-35 | 1950 | 4 | [18 empty] | 200
AlN | 99.5 |  | 1 | 80 | [8 empty] | Nd2O3 |  | 18 | Y2O3 |  | 2 | [10 empty] | Hot-pressing sintering | N2 | 30-35 | 1900 | 4 | [18 empty] | 205
AlN | 99.5 |  | 1 | 80 | [8 empty] | Nd2O3 |  | 19 | Y2O3 |  | 1 | [10 empty] | Hot-pressing sintering | N2 | 30-35 | 1850 | 5 | [18 empty] | 205
AlN | 99.5 |  | 1 | 80 | [8 empty] | Pr2O3 |  | 18 | Ce2O3 |  | 2 | [10 empty] | Hot-pressing sintering | N2 | 30-35 | 2000 | 3 | [18 empty] | 220
AlN | 99.5 |  | 1 | 80 | [8 empty] | Pr2O3 |  | 18 | Ce2O3 |  | 2 | [10 empty] | Hot-pressing sintering | N2 | 30-35 | 1900 | 4 | [18 empty] | 210
AlN | 99.5 |  | 1 | 65 | [8 empty] | Pr2O3 |  | 25 | Ce2O3 |  | 10 | [10 empty] | Hot-pressing sintering | N2 | 30-35 | 1850 | 5 | [18 empty] | 210
AlN | 99.5 |  | 1 | 93 | [8 empty] | Pr2O3 |  | 6.5 | Ce2O3 |  | 0.5 | [10 empty] | Hot-pressing sintering | N2 | 30-35 | 1800 | 4 | [18 empty] | 200
AlN | 99.5 |  | 1 | 80 | [8 empty] | Dy2O3 |  | 10 | Nd2O3 |  | 10 | [10 empty] | Hot-pressing sintering | N2 | 30-35 | 1950 | 4 | [18 empty] | 210
AlN | 99.5 |  | 1 | 80 | [8 empty] | Pr2O3 |  | 10 | Nd2O3 |  | 8 | Ce2O3 |  | 2 | [7 empty] | Hot-pressing sintering | N2 | 30-35 | 2000 | 3 | [18 empty] | 210
AlN |  |  | 0.2 | 100 | [23 empty] | Dry pressing100MPa | Pressureless sintering | N2 |  | 1500 | 3 | [11 empty] | 3.22 | 98.8 | [5 empty] | 75
AlN |  |  | 0.2 | 97 | [8 empty] | Y2O3 |  | 3 | [12 empty] | Dry pressing100MPa | Pressureless sintering | N2 |  | 1500 | 3 | [11 empty] | 3.29 | 99.4 | [5 empty] | 110
AlN |  |  | 0.2 | 97 | [7 empty] | 10 | Y2O3 |  | 3 | [12 empty] | Dry pressing100MPa | Pressureless sintering | N2 |  | 1400 | 3 | [11 empty] | 3.25 | 98.2 | [5 empty] | 113(The diameter of zirconia ball is0.5mm)
AlN |  |  | 0.2 | 97 | [8 empty] | Y2O3 |  | 3 | [12 empty] | Dry pressing100MPa | Pressureless sintering | N2 |  | 1500 | 3 | [11 empty] | 3.26 | 98.5 | [5 empty] | 115(The diameter of zirconia ball is3mm)
AlN |  |  | 1.8 | 94.8 | [8 empty] | Y2O3 |  | 3.3 | CaO |  | 1.9 | [9 empty] | Dry pressing100MPa | Pressureless sintering | N2 |  | 1600 | 3 | [11 empty] | 3.28 | [6 empty] | 133
AlN |  |  | 1.8 | 90 | [8 empty] | Y2O3 |  | 6.4 | CaO |  | 3.6 | [9 empty] | Dry pressing100MPa | Pressureless sintering | N2 |  | 1600 | 3 | [11 empty] | 3.28 | [6 empty] | 87
AlN |  |  | 1.2 | 94.8 | [8 empty] | Y2O3 |  | 3.3 | CaO |  | 1.9 | [9 empty] | Dry pressing100MPa | Pressureless sintering | N2 |  | 1600 | 3 | [11 empty] | 2.73 | [6 empty] | 52(Control group)
AlN |  |  | 1.8 | 100 | [23 empty] | Dry pressing100MPa | Pressureless sintering | N2 |  | 1600 | 3 | [11 empty] | 2.78 | [6 empty] | 52(Control group, no additives)
AlN+AlN+AlN |  | 0.87 | 15 | 60 |  |  | 1 | 30 |  |  | 0.1 | 10 | Y2O3 |  | 3 | [12 empty] | Dry pressing200MPa | Pressureless sintering | N2 |  | 1780 | 6 | [12 empty] | 100 | [5 empty] | 205
AlN+AlN+AlN |  | 0.96 | 10 | 60 |  |  | 1 | 30 |  |  | 0.1 | 10 | Y2O3 |  | 3 | [13 empty] | Pressureless sintering | N2 |  | 1780 | 6 | [12 empty] | 100 | [5 empty] | 202
AlN+AlN+AlN |  | 1.11 | 3 | 60 |  |  | 1 | 30 |  |  | 0.1 | 10 | Y2O3 |  | 3 | [13 empty] | Pressureless sintering | N2 |  | 1780 | 6 | [12 empty] | 100 | [5 empty] | 200
AlN+AlN+AlN |  | 0.8 | 10 | 70 |  |  | 1 | 25 |  |  | 0.1 | 5 | Y2O3 |  | 3 | [13 empty] | Pressureless sintering | N2 |  | 1780 | 6 | [12 empty] | 100 | [5 empty] | 205
AlN+AlN+AlN |  | 1.26 | 10 | 40 |  |  | 1 | 40 |  |  | 0.1 | 20 | Y2O3 |  | 3 | [13 empty] | Pressureless sintering | N2 |  | 1780 | 6 | [12 empty] | 100 | [5 empty] | 200
AlN+AlN+AlN |  | 1.09 | 10 | 60 |  |  | 0.5 | 30 |  |  | 0.1 | 10 | Y2O3 |  | 3 | [13 empty] | Pressureless sintering | N2 |  | 1780 | 6 | [12 empty] | 100 | [5 empty] | 201
AlN+AlN+AlN |  | 0.96 | 10 | 60 |  |  | 1 | 30 |  |  | 0.1 | 10 | Y2O3 |  | 3 | [13 empty] | Pressureless sintering | N2 |  | 1780 | 6 | [12 empty] | 100 | [5 empty] | 205
AlN+AlN+AlN |  | 0.82 | 10 | 60 |  |  | 1.5 | 30 |  |  | 0.1 | 10 | Y2O3 |  | 3 | [13 empty] | Pressureless sintering | N2 |  | 1780 | 6 | [12 empty] | 100 | [5 empty] | 207
AlN+AlN+AlN |  | 0.81 | 10 | 59.5 |  |  | 1 | 40 |  |  | 0.1 | 0.5 | Y2O3 |  | 3 | [13 empty] | Pressureless sintering | N2 |  | 1780 | 6 | [12 empty] | 100 | [5 empty] | 210
AlN+AlN+AlN |  | 1.15 | 10 | 55 |  |  | 1 | 25 |  |  | 0.1 | 20 | Y2O3 |  | 3 | [13 empty] | Pressureless sintering | N2 |  | 1780 | 6 | [12 empty] | 100 | [5 empty] | 205
AlN+AlN+AlN |  | 0.86 | 10 | 60 |  |  | 1 | 30 |  |  | 0.3 | 10 | Y2O3 |  | 3 | [13 empty] | Pressureless sintering | N2 |  | 1780 | 6 | [12 empty] | 100 | [5 empty] | 206
AlN+AlN+AlN |  | 0.94 | 10 | 60 |  |  | 1 | 30 |  |  | 0.15 | 10 | Y2O3 |  | 3 | [13 empty] | Pressureless sintering | N2 |  | 1780 | 6 | [12 empty] | 100 | [5 empty] | 200
AlN+AlN+AlN |  | 1.5 | 3 | 40 |  |  | 0.5 | 40 |  |  | 0.15 | 20 | Y2O3 |  | 5 | [13 empty] | Pressureless sintering | N2 |  | 1780 | 6 | [12 empty] | 100 | [5 empty] | 195
AlN+AlN+AlN |  | 0.5 | 15 | 70 |  |  | 1.5 | 29 |  |  | 0.3 | 1 | Y2O3 |  | 1 | [13 empty] | Pressureless sintering | N2 |  | 1780 | 6 | [12 empty] | 100 | [5 empty] | 211
AlN+AlN+AlN |  | 1.5 | 3 | 40 |  |  | 0.5 | 40 |  |  | 0.15 | 20 | CaO |  | 5 | [13 empty] | Pressureless sintering | N2 |  | 1780 | 6 | [12 empty] | 100 | [5 empty] | 195
AlN+AlN+AlN |  | 0.5 | 15 | 70 |  |  | 1.5 | 29 |  |  | 0.3 | 1 | CaO |  | 1 | [13 empty] | Pressureless sintering | N2 |  | 1780 | 6 | [12 empty] | 100 | [5 empty] | 209
AlN+AlN+AlN |  | 0.88 | 20 | 60 |  |  | 1 | 30 |  |  | 0.1 | 10 | Y2O3 |  | 3 | [13 empty] | Pressureless sintering | N2 |  | 1780 | 6 | [12 empty] | 90 | [5 empty] | (Control group)
AlN+AlN+AlN |  | 1.12 | 2 | 60 |  |  | 1 | 30 |  |  | 0.1 | 10 | Y2O3 |  | 3 | [13 empty] | Pressureless sintering | N2 |  | 1780 | 6 | [12 empty] | 99 | [5 empty] | 187(Control group)
AlN+AlN+AlN |  | 0.73 | 10 | 80 |  |  | 1 | 15 |  |  | 0.1 | 5 | Y2O3 |  | 3 | [13 empty] | Pressureless sintering | N2 |  | 1780 | 6 | [12 empty] | 95 | [5 empty] | (Control group)
AlN+AlN+AlN |  | 1.18 | 10 | 30 |  |  | 1 | 60 |  |  | 0.1 | 10 | Y2O3 |  | 3 | [13 empty] | Pressureless sintering | N2 |  | 1780 | 6 | [12 empty] | 99 | [5 empty] | 187(Control group)
AlN+AlN+AlN |  | 0.81 | 10 | 60 |  |  | 2 | 30 |  |  | 0.1 | 10 | Y2O3 |  | 3 | [13 empty] | Pressureless sintering | N2 |  | 1780 | 6 | [12 empty] | 97 | [5 empty] | (Control group)
AlN+AlN+AlN |  | 1.12 | 10 | 60 |  |  | 0.3 | 30 |  |  | 0.1 | 10 | Y2O3 |  | 3 | [13 empty] | Pressureless sintering | N2 |  | 1780 | 6 | [12 empty] | 99 | [5 empty] | 185(Control group)
AlN+AlN+AlN |  | 0.88 | 10 | 70 |  |  | 1 | 20 |  |  | 0.1 | 10 | Y2O3 |  | 3 | [13 empty] | Pressureless sintering | N2 |  | 1780 | 6 | [12 empty] | 97 | [5 empty] | (Control group)
AlN+AlN+AlN |  | 1.11 | 10 | 40 |  |  | 1 | 50 |  |  | 0.1 | 10 | Y2O3 |  | 3 | [13 empty] | Pressureless sintering | N2 |  | 1780 | 6 | [12 empty] | 99 | [5 empty] | 188(Control group)
AlN+AlN+AlN |  | 0.85 | 10 | 60 |  |  | 1 | 30 |  |  | 0.4 | 10 | Y2O3 |  | 3 | [13 empty] | Pressureless sintering | N2 |  | 1780 | 6 | [12 empty] | 99 | [5 empty] | 189(Control group)
AlN+AlN+AlN |  | 0.73 | 10 | 70 |  |  | 1 | 29.8 |  |  | 0.1 | 0.2 | Y2O3 |  | 3 | [13 empty] | Pressureless sintering | N2 |  | 1780 | 6 | [12 empty] | 99 | [5 empty] | 187(Control group)
AlN+AlN+AlN |  | 1.38 | 10 | 45 |  |  | 1 | 25 |  |  | 0.1 | 30 | Y2O3 |  | 3 | [13 empty] | Pressureless sintering | N2 |  | 1780 | 6 | [12 empty] | 99 | [5 empty] | 189(Control group)
AlN+AlN+AlN |  | 1.59 | 3 | 35 |  |  | 0.5 | 40 |  |  | 0.15 | 25 | Y2O3 |  | 5 | [13 empty] | Pressureless sintering | N2 |  | 1780 | 6 | [12 empty] | 99 | [5 empty] | 180(Control group)
AlN+AlN+AlN |  | 0.42 | 15 | 85 |  |  | 1.5 | 14.8 |  |  | 0.3 | 0.2 | Y2O3 |  | 1 | [13 empty] | Pressureless sintering | N2 |  | 1780 | 6 | [12 empty] | 89 | [5 empty] | (Control group)
AlN |  |  |  | 95.2 | [8 empty] | Y2O3 |  | 4.8 | [13 empty] | Pressureless sintering | N2 |  | 1800 | 4 | [15 empty] | 401 |  |  | 180(No Al2O3+Si3N4) | 402
AlN |  |  |  | 94.3 | [8 empty] | Y2O3 |  | 2.9 | Si3N4 |  | 2.8 | [10 empty] | Pressureless sintering | N2 |  | 1800 | 4 | [15 empty] | 433 |  |  | 71
AlN |  |  |  | 90.3 | [11 empty] | Al2O3 |  | 9.7 | [10 empty] | Pressureless sintering | N2 |  | 1800 | 4 | [15 empty] | 359 |  |  | 89(No additives,No SiN)
AlN |  |  |  | 94.3 | [8 empty] | Y2O3 |  | 2.9 | Al2O3 |  | 1.2 | Si3N4 |  | 1.6 | [7 empty] | Pressureless sintering | N2 |  | 1800 | 4 | [15 empty] | 381 |  |  | 85
AlN |  |  |  | 91.5 | [8 empty] | Y2O3 |  | 2.9 | Al2O3 |  | 2.9 | Si3N4 |  | 2.7 | [7 empty] | Pressureless sintering | N2 |  | 1800 | 4 | [15 empty] | 265 |  |  | 46
AlN |  |  |  | 90 | [11 empty] | Al2O3 |  | 5.9 | Si3N4 |  | 4.1 | [7 empty] | Pressureless sintering | N2 |  | 1825 | 4 | [15 empty] | 423 |  |  | 29(No additives)
AlN |  |  |  | 87.5 | [8 empty] | Y2O3 |  | 2.9 | Al2O3 |  | 5.7 | Si3N4 |  | 3.9 | [7 empty] | Pressureless sintering | N2 |  | 1800 | 4 | [15 empty] | 302 |  |  | 24
AlN |  |  |  | 87.5 | [8 empty] | Y2O3 |  | 2.9 | Al2O3 |  | 5.7 | Si3N4 |  | 3.9 | [7 empty] | Pressureless sintering | N2 |  | 1750 | 8 | [15 empty] | 320 |  |  | 27
AlN |  |  |  | 88.2 | [8 empty] | Y2O3 |  | 2 | Al2O3 |  | 5.8 | Si3N4 |  | 4 | [7 empty] | Pressureless sintering | N2 |  | 1800 | 4 | [15 empty] | 341 |  |  | 23
AlN |  |  |  | 86.2 | [11 empty] | Al2O3 |  | 5.6 | Si3N4 |  | 8.2 | [7 empty] | Pressureless sintering | N2 |  | 1800 | 4 | [15 empty] | 254 |  |  | 25(No additives)
AlN |  |  |  | 86.3 | [8 empty] | Y2O3 |  | 2.9 | Al2O3 |  | 5.7 | Si3N4 |  | 5.1 | [7 empty] | Pressureless sintering | N2 |  | 1800 | 4 | [15 empty] | 321 |  |  | 23
AlN |  |  |  | 87.1 | [8 empty] | Y2O3 |  | 2 | Al2O3 |  | 5.7 | Si3N4 |  | 5.2 | [7 empty] | Pressureless sintering | N2 |  | 1800 | 4 | [15 empty] | 342 |  |  | 19
AlN |  |  |  | 85.2 | [8 empty] | Y2O3 |  | 2.9 | Al2O3 |  | 7.4 | Si3N4 |  | 4.5 | [7 empty] | Pressureless sintering | N2 |  | 1800 | 4 | [15 empty] | 312 |  |  | 20
AlN |  |  |  | 84.2 | [8 empty] | Y2O3 |  | 2.9 | Al2O3 |  | 9.1 | Si3N4 |  | 3.8 | [7 empty] | Pressureless sintering | N2 |  | 1775 | 4 | [15 empty] | 347 |  |  | 21
AlN |  |  |  | 83.2 | [8 empty] | Y2O3 |  | 2.9 | Al2O3 |  | 9 | Si3N4 |  | 4.9 | [7 empty] | Pressureless sintering | N2 |  | 1825 | 4 | [15 empty] | 356 |  |  | 16
AlN |  |  |  | 81.4 | [11 empty] | Al2O3 |  | 12.5 | Si3N4 |  | 6.1 | [7 empty] | Pressureless sintering | N2 |  | 1800 | 4 | [15 empty] | 427 |  |  | 13(Al2O3+Si3N4 increase, no additives)
AlN |  |  |  | 81.4 | [11 empty] | Al2O3 |  | 12.5 | Si3N4 |  | 6.1 | [7 empty] | Pressureless sintering | N2 |  | 1750 | 8 | [15 empty] | 460 |  |  | 10(Al2O3+Si3N4 increase, no additives)
AlN |  |  |  | 79 | [8 empty] | Y2O3 |  | 2.9 | Al2O3 |  | 12.2 | Si3N4 |  | 5.9 | [7 empty] | Pressureless sintering | N2 |  | 1775 | 4 | [15 empty] | 286 |  |  | 11
AlN |  |  |  | 79 | [8 empty] | Y2O3 |  | 2.9 | Al2O3 |  | 12.2 | Si3N4 |  | 5.9 | [7 empty] | Pressureless sintering | N2 |  | 1800 | 4 | [15 empty] | 284 |  |  | 12
AlN |  |  |  | 79.8 | [8 empty] | Y2O3 |  | 2 | Al2O3 |  | 12.3 | Si3N4 |  | 5.9 | [7 empty] | Pressureless sintering | N2 |  | 1800 | 4 | [15 empty] | 299 |  |  | 10
AlN |  |  |  | 60.1 | [11 empty] | Al2O3 |  | 27.5 | Si3N4 |  | 12.4 | [7 empty] | Pressureless sintering | N2 |  | 1800 | 4 | [15 empty] | 360 |  |  | 4(Al2O3+Si3N4 increase, no additives)
AlN |  |  |  | 99 | [8 empty] | Y2O3 |  | 1 | [13 empty] | Hot-pressing sintering | N2 | 15 | 1850 | 3 | [18 empty] | 125
AlN |  |  |  | 99 | [8 empty] | Y2O3 |  | 1 | [13 empty] | Hot-pressing sintering | N2 | 15 | 1850 | 3 | [18 empty] | 125
AlN |  |  |  | 97 | [8 empty] | Y2O3 |  | 3 | [13 empty] | Hot-pressing sintering | N2 | 15 | 1850 | 3 | [18 empty] | 143
AlN |  |  |  | 97 | [8 empty] | Y2O3 |  | 3 | [13 empty] | Hot-pressing sintering | N2 | 15 | 1850 | 3 | [18 empty] | 143
AlN |  |  |  | 95 | [8 empty] | Y2O3 |  | 5 | [13 empty] | Hot-pressing sintering | N2 | 15 | 1850 | 3 | [18 empty] | 174
AlN |  |  |  | 95 | [8 empty] | Y2O3 |  | 5 | [13 empty] | Hot-pressing sintering | N2 | 15 | 1850 | 3 | [18 empty] | 170
AlN |  |  |  | 90 | [8 empty] | Y2O3 |  | 10 | [13 empty] | Hot-pressing sintering | N2 | 15 | 1850 | 3 | [18 empty] | 178
AlN |  |  |  | 95 | [8 empty] | Y2O3 |  | 5 | [13 empty] | Hot-pressing sintering | N2 | 15 | 1850 | 3 | [18 empty] | 152(Control group)
AlN |  |  |  | 95 | [8 empty] | Y2O3 |  | 5 | [13 empty] | Hot-pressing sintering | N2 | 15 | 1850 | 3 | [18 empty] | 165(Control group)
AlN |  |  |  | 95 | [8 empty] | Y2O3 |  | 5 | [13 empty] | Hot-pressing sintering | N2 | 15 | 1850 | 3 | [18 empty] | 177(Control group)
AlN |  |  |  | 100 | [24 empty] | Hot-pressing sintering | N2 | 15 | 1850 | 3 | [18 empty] | 86(Control group, no additives)
AlN |  |  |  | 100 | [24 empty] | Hot-pressing sintering | N2 | 15 | 1850 | 3 | [18 empty] | 90(Control group, no additives)
AlN |  |  |  | 100 | [24 empty] | Hot-pressing sintering | N2 | 15 | 1850 | 3 | [18 empty] | 84(Control group, no additives)
AlN |  |  |  | 100 | [24 empty] | Hot-pressing sintering | N2 | 15 | 1850 | 3 | [18 empty] | 89(Control group, no additives)
AlN |  |  |  | 95 | [8 empty] | Y2O3 |  | 5 | [13 empty] | Hot-pressing sintering | N2 | 15 | 1850 | 3 | [18 empty] | 172(Control group)
AlN |  |  |  | 90 | [8 empty] | Y2O3 |  | 10 | [13 empty] | Hot-pressing sintering | N2 | 15 | 1850 | 3 | [18 empty] | 178(Control group)
AlN |  |  | 1.2 | 90 | [8 empty] | Y2O3 | 1.6 | 10 | [12 empty] | Dry pressing | Pressureless sintering | N2 |  | Room temperature to 300 | 2(heating up time) | Pressureless sintering | N2 |  | 300 to 400 | 4(heating up time) | Pressureless sintering | N2 |  | 400 to 1700 | 4(heating up time) 1700-4h heat preservation |  |  |  |  | 450
AlN |  |  | 1.2 | 99 | [8 empty] | Y2O3 | 0.8 | 1 | [13 empty] | Pressureless sintering | Ar |  | 1700 | 2 | [14 empty] | 313
AlN |  |  | 1.2 | 95 | [8 empty] | Y2O3 | 0.8 | 5 | [13 empty] | Pressureless sintering | Ar |  | 1700 | 2 | [14 empty] | 447
AlN |  |  | 1.2 | 92 | [8 empty] | Y2O3 | 0.8 | 8 | [13 empty] | Pressureless sintering | Ar |  | 1700 | 2 | [14 empty] | 475
AlN |  |  | 1.2 | 99 | [8 empty] | Y2O3 | 0.8 | 1 | [13 empty] | Pressureless sintering | Ar |  | 1900 | 2 | [14 empty] | 352
AlN |  |  | 1.2 | 92 | [8 empty] | Y2O3 | 0.8 | 8 | [13 empty] | Pressureless sintering | Ar |  | 1900 | 2 | [14 empty] | 415
AlN |  |  | 1.2 | 97 | [8 empty] | La2O3 | 0.5 | 3 | [13 empty] | Pressureless sintering | Ar |  | 1700 | 2 | [14 empty] | 385
AlN |  |  | 1.2 | 97 | [8 empty] | Ce2O3 | 0.9 | 3 | [13 empty] | Pressureless sintering | Ar |  | 1800 | 2 | [14 empty] | 471
AlN |  |  | 1.2 | 97 | [8 empty] | Sc2O3 | 1.2 | 3 | [13 empty] | Pressureless sintering | Ar |  | 1700 | 2 | [14 empty] | 413
AlN |  |  | 1.2 | 48.5 | [8 empty] | Y2O3 | 0.8 | 3 | Si3N4 | 0.9 | 48.5 | [10 empty] | Pressureless sintering | Ar |  | 1700 | 2 | [14 empty] | 462
AlN |  |  | 1.2 | 97 | [8 empty] | Y2O3 | 0.8 | 1.5 | Sc2O3 | 1.1 | 1.5 | [10 empty] | Pressureless sintering | Ar |  | 1800 | 2 | [14 empty] | 450
AlN |  |  | 2.2 | 99 | [8 empty] | Y2O3 | 0.5 | 1 | [13 empty] | Pressureless sintering | N2 |  | 1800 | 1 | [14 empty] | 385
AlN |  |  | 0.8 | 100 | [8 empty] | Y2O3 | 0.5 | 0 | [13 empty] | Pressureless sintering | N2 |  | 1800 | 1 | [14 empty] | 88(No additives control group)
AlN |  |  | 0.8 | 99.9 | [8 empty] | Y2O3 | 0.5 | 0.1 | [13 empty] | Pressureless sintering | N2 |  | 1800 | 1 | [14 empty] | 120
AlN |  |  | 0.8 | 99.8 | [8 empty] | Y2O3 | 0.5 | 0.2 | [13 empty] | Pressureless sintering | N2 |  | 1800 | 1 | [14 empty] | 336
AlN |  |  | 0.8 | 99 | [8 empty] | Y2O3 | 0.5 | 1 | [13 empty] | Pressureless sintering | N2 |  | 1800 | 1 | [14 empty] | 408
AlN |  |  | 0.8 | 95 | [8 empty] | Y2O3 | 0.5 | 5 | [13 empty] | Pressureless sintering | N2 |  | 1800 | 1 | [14 empty] | 536
AlN |  |  | 0.8 | 92 | [8 empty] | Y2O3 | 0.5 | 8 | [13 empty] | Pressureless sintering | N2 |  | 1800 | 1 | [14 empty] | 592
AlN |  |  | 0.8 | 90 | [8 empty] | Y2O3 | 0.5 | 10 | [13 empty] | Pressureless sintering | N2 |  | 1800 | 1 | [14 empty] | 581
AlN |  |  | 0.8 | 89 | [8 empty] | Y2O3 | 0.5 | 11 | [13 empty] | Pressureless sintering | N2 |  | 1800 | 1 | [14 empty] | 575
AlN |  |  | 0.2 | 95 | [8 empty] | Y2O3 | 0.5 | 5 | [13 empty] | Pressureless sintering | N2 |  | 1800 | 1 | [14 empty] | 589
AlN |  |  | 0.5 | 95 | [8 empty] | Y2O3 | 0.5 | 5 | [13 empty] | Pressureless sintering | N2 |  | 1800 | 1 | [14 empty] | 613
AlN |  |  | 1 | 95 | [8 empty] | Y2O3 | 0.5 | 5 | [13 empty] | Pressureless sintering | N2 |  | 1800 | 1 | [14 empty] | 512
AlN |  |  | 2 | 95 | [8 empty] | Y2O3 | 0.5 | 5 | [13 empty] | Pressureless sintering | N2 |  | 1800 | 1 | [14 empty] | 454
AlN |  |  | 3 | 95 | [8 empty] | Y2O3 | 0.5 | 5 | [13 empty] | Pressureless sintering | N2 |  | 1800 | 1 | [14 empty] | 421
AlN |  |  | 3.2 | 95 | [8 empty] | Y2O3 | 0.5 | 5 | [13 empty] | Pressureless sintering | N2 |  | 1800 | 1 | [14 empty] | 256
AlN |  |  | 5 | 95 | [8 empty] | Y2O3 | 0.5 | 5 | [13 empty] | Pressureless sintering | N2 |  | 1800 | 1 | [14 empty] | 133(AlN particle size is 5)
AlN |  |  | 0.5 | 95 | [8 empty] | Y2O3 | 0.1 | 5 | [13 empty] | Pressureless sintering | N2 |  | 1800 | 1 | [14 empty] | 635
AlN |  |  | 0.5 | 95 | [8 empty] | Y2O3 | 0.2 | 5 | [13 empty] | Pressureless sintering | N2 |  | 1800 | 1 | [14 empty] | 612
AlN |  |  | 0.5 | 95 | [8 empty] | Y2O3 | 1 | 5 | [13 empty] | Pressureless sintering | N2 |  | 1800 | 1 | [14 empty] | 545
AlN |  |  | 0.5 | 95 | [8 empty] | Y2O3 | 2 | 5 | [13 empty] | Pressureless sintering | N2 |  | 1800 | 1 | [14 empty] | 422
AlN |  |  | 0.5 | 95 | [8 empty] | Y2O3 | 2.2 | 5 | [13 empty] | Pressureless sintering | N2 |  | 1800 | 1 | [14 empty] | 247
AlN |  |  | 0.5 | 95 | [8 empty] | Y2O3 | 4 | 5 | [13 empty] | Pressureless sintering | N2 |  | 1800 | 1 | [14 empty] | 115(Y2O3 particle size is 4)
AlN |  |  | 1 | 95 | [8 empty] | Y2O3 | 0.2 | 5 | [13 empty] | Pressureless sintering | N2 |  | 1800 | 1 | [14 empty] | 528
AlN |  |  | 0.2 | 95 | [8 empty] | Y2O3 | 1 | 5 | [13 empty] | Pressureless sintering | N2 |  | 1800 | 1 | [14 empty] | 540
AlN |  |  | 0.5 | 99 | [8 empty] | Y2O3 | 0.5 | 1 | [13 empty] | Pressureless sintering | N2 |  | 1800 | 1 | [14 empty] | 445
AlN |  |  | 1 | 99 | [8 empty] | Y2O3 | 0.5 | 1 | [13 empty] | Pressureless sintering | N2 |  | 1800 | 1 | [14 empty] | 385
AlN |  |  | 0.5 | 99 | [8 empty] | Y2O3 | 1 | 1 | [13 empty] | Pressureless sintering | N2 |  | 1800 | 1 | [14 empty] | 437
AlN |  |  | 1.2 | 90 | [8 empty] | Y2O3 | 1.6 | 5 |  |  |  | β-quartz | 0.8 | 5 | [7 empty] | Pressureless sintering | N2 |  | 1800 | 1 | [14 empty] | 631
AlN |  |  | 1.2 | 94 | [8 empty] | Y2O3 | 1.6 | 1 |  |  |  | β-quartz | 0.8 | 5 | [7 empty] | Pressureless sintering | N2 |  | 1800 | 1 | [14 empty] | 458
AlN |  |  | 1.2 | 84 | [8 empty] | Y2O3 | 1.6 | 5 |  |  |  | β-quartz | 0.8 | 11 | [7 empty] | Pressureless sintering | N2 |  | 1800 | 1 | [14 empty] | 462
AlN |  |  | 1.2 | 85 | [8 empty] | Y2O3 | 1.6 | 5 |  |  |  | β-quartz | 0.8 | 10 | [7 empty] | Pressureless sintering | N2 |  | 1800 | 1 | [14 empty] | 585
AlN |  |  | 1.2 | 87 | [8 empty] | Y2O3 | 1.6 | 5 |  |  |  | β-quartz | 0.8 | 8 | [7 empty] | Pressureless sintering | N2 |  | 1800 | 1 | [14 empty] | 652
AlN |  |  | 1.2 | 90 | [8 empty] | Y2O3 | 1.6 | 5 |  |  |  | Al6Si2O13 | 1 | 5 | [7 empty] | Pressureless sintering | N2 |  | 1800 | 1 | [14 empty] | 616
AlN |  |  | 1.2 | 90 | [8 empty] | Y2O3 | 1.6 | 5 |  |  |  | Mg2SiO4 | 1.2 | 5 | [7 empty] | Pressureless sintering | N2 |  | 1800 | 1 | [14 empty] | 608
AlN |  |  | 1.2 | 90 | [8 empty] | La2O3 | 1.1 | 5 |  |  |  | β-quartz | 0.8 | 5 | [7 empty] | Pressureless sintering | N2 |  | 1800 | 1 | [14 empty] | 552
AlN |  |  | 0.5 | 90 | [8 empty] | Sc2O3 | 1.1 | 5 |  |  |  | β-quartz | 0.8 | 5 | [7 empty] | Pressureless sintering | N2 |  | 1800 | 1 | [14 empty] | 602
AlN |  |  | 0.5 | 96 | [8 empty] | La2O3 | 1.1 | 1.5 | Y2O3 | 0.8 | 1.5 | β-quartz | 0.8 | 1 | [7 empty] | Pressureless sintering | N2 |  | 1800 | 1 | [14 empty] | 535
AlN |  |  |  | 65 | [8 empty] | Al2O3 |  | 15 | Al |  | 20 | [10 empty] | Pressureless sintering | N2 |  | 1800 | 3 | [11 empty] | 2.59 |  |  | 180
AlN |  |  |  | 65 | [8 empty] | Al2O3 |  | 15 | Al |  | 20 | [10 empty] | Pressureless sintering | N2 |  | 1800 | 3 | [11 empty] | 2.48 |  |  | 159
AlN |  |  |  | 70 | [8 empty] | Al2O3 |  | 10 | Al |  | 20 | [10 empty] | Pressureless sintering | N2 |  | 1800 | 3 | [11 empty] | 2.58 |  |  | 167
AlN |  |  |  | 70 | [8 empty] | Al2O3 |  | 10 | Al |  | 20 | [10 empty] | Pressureless sintering | N2 |  | 1800 | 3 | [11 empty] | 2.49 |  |  | 152
AlN |  |  |  | 75 | [8 empty] | Al2O3 |  | 5 | Al |  | 20 | [10 empty] | Pressureless sintering | N2 |  | 1800 | 3 | [11 empty] | 2.55 |  |  | 143
AlN |  |  |  | 75 | [8 empty] | Al2O3 |  | 5 | Al |  | 20 | [10 empty] | Pressureless sintering | N2 |  | 1800 | 3 | [11 empty] | 2.45 |  |  | 120
AlN |  |  |  | 78 | [8 empty] | Al2O3 |  | 2 | Al |  | 20 | [10 empty] | Pressureless sintering | N2 |  | 1800 | 3 | [11 empty] | 2.58 |  |  | 115
AlN |  |  |  | 78 | [8 empty] | Al2O3 |  | 2 | Al |  | 20 | [10 empty] | Pressureless sintering | N2 |  | 1800 | 3 | [11 empty] | 2.48 |  |  | 103
AlN |  |  |  | 85 | [8 empty] | Al2O3 |  | 10 | Al |  | 5 | [10 empty] | Pressureless sintering | N2 |  | 1800 | 3 | [11 empty] | 2.2 |  |  | 87
AlN |  |  |  | 80 | [8 empty] | Al2O3 |  | 10 | Al |  | 10 | [10 empty] | Pressureless sintering | N2 |  | 1800 | 3 | [11 empty] | 2.38 |  |  | 97
AlN |  |  |  | 60 | [8 empty] | Al2O3 |  | 10 | Al |  | 30 | [10 empty] | Pressureless sintering | N2 |  | 1800 | 3 | [11 empty] | 2.59 |  |  | 155
AlN |  |  |  | 50 | [8 empty] | Al2O3 |  | 10 | Al |  | 40 | [10 empty] | Pressureless sintering | N2 |  | 1800 | 3 | [11 empty] | 2.58 |  |  | 181
AlN |  |  |  | 30 | [8 empty] | Al2O3 |  | 10 | Al |  | 60 | [10 empty] | Pressureless sintering | N2 |  | 1800 | 3 | [11 empty] | 2.61 |  |  | 192(Alas the main phase)
AlN |  |  |  | 20 | [8 empty] | Al2O3 |  | 10 | Al |  | 70 | [10 empty] | Pressureless sintering | N2 |  | 1800 | 3 | [11 empty] | 2.65 |  |  | 212(Alas the main phase)
AlN |  |  |  | 10 | [8 empty] | Al2O3 |  | 10 | Al |  | 80 | [10 empty] | Pressureless sintering | N2 |  | 1800 | 3 | [11 empty] | 2.7 |  |  | 243(Alas the main phase)
AlN |  |  |  | 80 | [8 empty] | Al2O3 |  | 0 | Al |  | 20 | [10 empty] | Pressureless sintering | N2 |  | 1800 | 3 | [11 empty] | 2.42 |  |  | 97
AlN |  |  |  | 85 | [8 empty] | Al2O3 |  | 0 | Al |  | 15 | [10 empty] | Pressureless sintering | N2 |  | 1700 | 6 | [12 empty] | 80.5 |  | 81(AlN is 85wt%)
AlN |  |  |  | 80 | [8 empty] | Al2O3 |  | 0 | Al |  | 20 | [10 empty] | Pressureless sintering | N2 |  | 1700 | 6 | [12 empty] | 85.5 |  | 176
AlN |  |  |  | 75 | [8 empty] | Al2O3 |  | 0 | Al |  | 25 | [10 empty] | Pressureless sintering | N2 |  | 1700 | 6 | [12 empty] | 89 |  | 151
AlN |  |  |  | 85 | [8 empty] | Al2O3 |  | 0 | Al |  | 15 | [10 empty] | Pressureless sintering | N2 |  | 1700 | 6 | [12 empty] | 81.4 |  | 75(AlN is 85wt%)
AlN |  |  |  | 80 | [8 empty] | Al2O3 |  | 0 | Al |  | 20 | [10 empty] | Pressureless sintering | N2 |  | 1700 | 6 | [12 empty] | 83.2 |  | 155
AlN |  |  |  | 75 | [8 empty] | Al2O3 |  | 0 | Al |  | 25 | [10 empty] | Pressureless sintering | N2 |  | 1700 | 6 | [12 empty] | 90.7 |  | 257
AlN |  |  |  | 80 | [8 empty] | Al2O3 |  | 0 | Al |  | 20 | [10 empty] | Pressureless sintering | N2 |  | 1700 | 6 | [12 empty] | 84.1 |  | 138
AlN |  |  |  | 75 | [8 empty] | Al2O3 |  | 0 | Al |  | 25 | [10 empty] | Pressureless sintering | N2 |  | 1700 | 6 | [12 empty] | 91.5 |  | 250
AlN |  |  |  | 70 | [8 empty] | Al2O3 |  | 0 | Al |  | 30 | [10 empty] | Pressureless sintering | N2 |  | 1700 | 6 | [12 empty] | 93 |  | 221
AlN |  |  |  | 80 | [8 empty] | Al2O3 |  | 0 | Al |  | 20 | [10 empty] | Pressureless sintering | N2 |  | 1700 | 6 | [12 empty] | 85.5 |  | 82(AlN is 80wt%)
AlN |  |  |  | 75 | [8 empty] | Al2O3 |  | 0 | Al |  | 25 | [10 empty] | Pressureless sintering | N2 |  | 1700 | 6 | [12 empty] | 91.1 |  | 230
AlN |  |  |  | 70 | [8 empty] | Al2O3 |  | 0 | Al |  | 30 | [10 empty] | Pressureless sintering | N2 |  | 1700 | 6 | [12 empty] | 94 |  | 281
AlN |  |  |  | 65 | [8 empty] | Al2O3 |  | 0 | Al |  | 35 | [10 empty] | Pressureless sintering | N2 |  | 1700 | 6 | [12 empty] | 93.5 |  | 305
AlN |  |  |  | 70 | [8 empty] | Al2O3 |  | 0 | Al |  | 30 | [10 empty] | Pressureless sintering | N2 |  | 1700 | 6 | [12 empty] | 93.5 |  | 355
AlN |  |  |  | 60 | [8 empty] | Al2O3 |  | 0 | Al |  | 40 | [10 empty] | Pressureless sintering | N2 |  | 1700 | 6 | [12 empty] | 94.4 |  | 341
AlN |  |  |  | 50 | [8 empty] | Al2O3 |  | 0 | Al |  | 50 | [10 empty] | Pressureless sintering | N2 |  | 1700 | 6 | [12 empty] | 95.5 |  | 395
AlN |  |  |  | 45 | [8 empty] | Al2O3 |  | 0 | Al |  | 55 | [10 empty] | Pressureless sintering | N2 |  | 1700 | 6 | [12 empty] | 95 |  | 384
AlN |  |  |  | 65 | [8 empty] | Al2O3 |  | 0 | Al |  | 35 | [10 empty] | Pressureless sintering | N2 |  | 1700 | 6 | [12 empty] | 80.5 |  | 271
AlN |  |  |  | 70 | [8 empty] | Al2O3 |  | 0 | Al |  | 30 | [10 empty] | Pressureless sintering | N2 |  | 1700 | 6 | [12 empty] | 90.1 |  | 232
AlN |  |  |  | 70 | [8 empty] | Al2O3 |  | 0 | Al |  | 30 | [10 empty] | Pressureless sintering | N2 |  | 1700 | 6 | [12 empty] | 87.1 |  | 251
AlN |  |  |  | 75 | [8 empty] | Al2O3 |  | 0 | Al |  | 25 | [10 empty] | Pressureless sintering | N2 |  | 1700 | 6 | [12 empty] | 90.4 |  | 248
AlN |  |  |  | 70 | [8 empty] | Al2O3 |  | 20 | Al |  | 10 | [10 empty] | Pressureless sintering | N2 |  | 1700 | 3 | [14 empty] | 192
AlN |  |  |  | 65 | [8 empty] | Al2O3 |  | 15 | Al |  | 20 | [10 empty] | Pressureless sintering | N2 |  | 1700 | 4 | [14 empty] | 175
AlN |  |  |  | 65 | [8 empty] | Al2O3 |  | 15 | Al |  | 20 | [10 empty] | Pressureless sintering | N2 |  | 2100 | 3 | [14 empty] | 254
AlN |  |  | 1.2 | 90 | [8 empty] | Y2O3 |  | 10 | [13 empty] | Pressureless sintering | N2 |  | Room temperature to 300 | 2 |  |  |  | 300-400、400-1800 | 4、1 |  |  |  | 1800 | 2 |  |  | 98.4 |  | 375
AlN |  |  | 1.2 | 85.5 | [8 empty] | Y2O3 |  | 9.5 | SiC(powder) | 7 | 5 | [10 empty] | Pressureless sintering | N2 |  | Room temperature to 300 | 2 |  |  |  | 300-400、400-1800 | 4、1 |  |  |  | 1800 | 2 |  |  | 97.3 |  | 340
AlN |  |  | 1.2 | 81 | [8 empty] | Y2O3 |  | 9 | SiC(powder) | 7 | 10 | [10 empty] | Pressureless sintering | N2 |  | Room temperature to 300 | 2 |  |  |  | 300-400、400-1800 | 4、1 |  |  |  | 1800 | 2 |  |  | 95.2 |  | 301
AlN |  |  | 1.2 | 72 | [8 empty] | Y2O3 |  | 8 | SiC(powder) | 7 | 20 | [10 empty] | Pressureless sintering | N2 |  | Room temperature to 300 | 2 |  |  |  | 300-400、400-1800 | 4、1 |  |  |  | 1800 | 2 |  |  | 92.7 |  | 255
AlN |  |  | 1.2 | 63 | [8 empty] | Y2O3 |  | 7 | SiC(powder) | 7 | 30 | [10 empty] | Pressureless sintering | N2 |  | Room temperature to 300 | 2 |  |  |  | 300-400、400-1800 | 4、1 |  |  |  | 1800 | 2 |  |  | 88.2 |  | 175
AlN |  |  | 1.2 | 45 | [8 empty] | Y2O3 |  | 5 | SiC(powder) | 7 | 50 | [10 empty] | Pressureless sintering | N2 |  | Room temperature to 300 | 2 |  |  |  | 300-400、400-1800 | 4、1 |  |  |  | 1800 | 2 |  |  | 85.1 |  | 152
AlN |  |  | 1.2 | 85.5 | [8 empty] | Y2O3 |  | 9.5 | SiC(whisker) | 10 diameter | 5 | [10 empty] | Pressureless sintering | N2 |  | Room temperature to 300 | 2 |  |  |  | 300-400、400-1800 | 4、1 |  |  |  | 1800 | 2 |  |  | 95.8 |  | 352
AlN |  |  | 1.2 | 81 | [8 empty] | Y2O3 |  | 9 | SiC(whisker) | 10 diameter | 10 | [10 empty] | Pressureless sintering | N2 |  | Room temperature to 300 | 2 |  |  |  | 300-400、400-1800 | 4、1 |  |  |  | 1800 | 2 |  |  | 93.2 |  | 284
AlN |  |  | 1.2 | 72 | [8 empty] | Y2O3 |  | 8 | SiC(whisker) | 10 diameter | 20 | [10 empty] | Pressureless sintering | N2 |  | Room temperature to 300 | 2 |  |  |  | 300-400、400-1800 | 4、1 |  |  |  | 1800 | 2 |  |  | 90.5 |  | 218
AlN |  |  | 1.2 | 63 | [8 empty] | Y2O3 |  | 7 | SiC(whisker) | 10 diameter | 30 | [10 empty] | Pressureless sintering | N2 |  | Room temperature to 300 | 2 |  |  |  | 300-400、400-1800 | 4、1 |  |  |  | 1800 | 2 |  |  | 85.2 |  | 137
AlN |  |  | 1.2 | 45 | [8 empty] | Y2O3 |  | 5 | SiC(whisker) | 10 diameter | 50 | [10 empty] | Pressureless sintering | N2 |  | Room temperature to 300 | 2 |  |  |  | 300-400、400-1800 | 4、1 |  |  |  | 1800 | 2 |  |  | 80.3 |  | 105
AlN |  |  |  | 100 | [8 empty] | Y2O3 |  | 1 | Al2O3 |  | 0 | SiO2 |  | 0 | [7 empty] | Hot-pressing sintering | Vacuum | 20 | 1800 | 4 | [16 empty] | 1.6
AlN |  |  |  | 100 | [8 empty] | Y2O3 |  | 3 | Al2O3 |  | 2.76 | SiO2 |  | 0 | [7 empty] | Hot-pressing sintering | Vacuum | 20 | 1800 | 4 | [16 empty] | 1.9
AlN |  |  |  | 100 | [8 empty] | Y2O3 |  | 5 | Al2O3 |  | 3.76 | SiO2 |  | 0 | [7 empty] | Hot-pressing sintering | Vacuum | 20 | 1800 | 4 | [16 empty] | 2
AlN |  |  |  | 100 | [8 empty] | Y2O3 |  | 0 | Al2O3 |  | 0 | SiO2 |  | 0.5 | [7 empty] | Hot-pressing sintering | Vacuum | 20 | 1800 | 4 | [16 empty] | 1.7
AlN |  |  |  | 100 | [8 empty] | Y2O3 |  | 0 | Al2O3 |  | 0 | SiO2 |  | 1 | [7 empty] | Hot-pressing sintering | Vacuum | 20 | 1800 | 4 | [16 empty] | 1.9
AlN |  |  |  | 100 | [8 empty] | Y2O3 |  | 0 | Al2O3 |  | 0 | SiO2 |  | 2 | [7 empty] | Hot-pressing sintering | Vacuum | 20 | 1800 | 4 | [16 empty] | 2.1
AlN |  |  |  | 100 | [8 empty] | Y2O3 |  | 1.5 | Al2O3 |  | 0 | SiO2 |  | 1 | [7 empty] | Hot-pressing sintering | Vacuum | 20 | 1800 | 4 | [16 empty] | 2
AlN |  |  |  | 100 | [8 empty] | Y2O3 |  | 3 | Al2O3 |  | 0 | SiO2 |  | 0.1 | [7 empty] | Hot-pressing sintering | Vacuum | 20 | 1800 | 4 | [16 empty] | 1.7
AlN |  |  |  | 100 | [8 empty] | Y2O3 |  | 3 | Al2O3 |  | 0 | SiO2 |  | 0.5 | [7 empty] | Hot-pressing sintering | Vacuum | 20 | 1800 | 4 | [16 empty] | 1.9
AlN |  |  |  | 100 | [8 empty] | Y2O3 |  | 3 | Al2O3 |  | 0 | SiO2 |  | 1 | [7 empty] | Hot-pressing sintering | Vacuum | 20 | 1800 | 4 | [16 empty] | 2.2
AlN |  |  |  | 100 | [8 empty] | Y2O3 |  | 3 | Al2O3 |  | 0 | SiO2 |  | 2 | [7 empty] | Hot-pressing sintering | Vacuum | 20 | 1800 | 4 | [16 empty] | 2.4
AlN |  |  |  | 100 | [8 empty] | Y2O3 |  | 5 | Al2O3 |  | 0 | SiO2 |  | 1 | [7 empty] | Hot-pressing sintering | Vacuum | 20 | 1800 | 4 | [16 empty] | 1.9
AlN |  |  |  | 100 | [8 empty] | Y2O3 |  | 3 | Al2O3 |  | 0 | SiO2 |  | 0 | [7 empty] | Hot-pressing sintering | Vacuum | 20 | 1800 | 4 | [16 empty] | 0.3(Control group)
AlN |  |  |  | 100 | [8 empty] | Y2O3 |  | 5 | Al2O3 |  | 0 | SiO2 |  | 0 | [7 empty] | Hot-pressing sintering | Vacuum | 20 | 1800 | 4 | [16 empty] | 0.1(Control group)
AlN |  |  |  | 100 | [8 empty] | Y2O3 |  | 5 | Al2O3 |  | 0.75 | SiO2 |  | 0 | [7 empty] | Hot-pressing sintering | Vacuum | 20 | 1800 | 4 | [16 empty] | 0.2(Control group)
AlN |  |  |  | 100 | [8 empty] | Y2O3 |  | 0 | Al2O3 |  | 0 | SiO2 |  | 0 | [7 empty] | Hot-pressing sintering | Vacuum | 20 | 1800 | 4 | [16 empty] | 0.8(Control group, no additives)
AlN |  |  |  | 100 | [8 empty] | Y2O3 |  | 0.3 | Al2O3 |  | 0 | SiO2 |  | 0 | [7 empty] | Hot-pressing sintering | Vacuum | 20 | 1800 | 4 | [16 empty] | 1.1(Control group)
AlN |  |  | 1.1 | 100 | [8 empty] | CaS |  | 0.000117 | Al2O3 |  | 0.5 | [10 empty] | Hot-pressing sintering |  | 20 | 1800 | 3 | [14 empty] | 400
AlN |  |  | 1.1 | 100 | [8 empty] | CaS |  | 0.00047 | Al2O3 |  | 1 | [10 empty] | Hot-pressing sintering |  | 20 | 1800 | 3 | [14 empty] | 400
AlN |  |  | 1.1 | 100 | [8 empty] | CaS |  | 0.0023 | Al2O3 |  | 2 | [10 empty] | Hot-pressing sintering |  | 20 | 1800 | 3 | [14 empty] | 410
AlN |  |  | 1.1 | 100 | [8 empty] | CaS |  | 0.023 | Al2O3 |  | 3 | [10 empty] | Hot-pressing sintering |  | 20 | 1800 | 3 | [14 empty] | 420
AlN |  |  | 1.1 | 100 | [8 empty] | CaS |  | 0.07 | Al2O3 |  | 4 | [10 empty] | Hot-pressing sintering |  | 20 | 1800 | 3 | [14 empty] | 440
AlN |  |  | 1.1 | 100 | [8 empty] | CaS |  | 0.12 | Al2O3 |  | 4 | [10 empty] | Hot-pressing sintering |  | 20 | 1800 | 3 | [14 empty] | 420
AlN |  |  | 1.1 | 100 | [8 empty] | CaS |  | 0.19 | Al2O3 |  | 8 | [10 empty] | Hot-pressing sintering |  | 20 | 1800 | 3 | [14 empty] | 400
AlN |  |  | 1.1 | 100 | [8 empty] | Al2O3 |  | 0 | [13 empty] | Hot-pressing sintering |  | 20 | 1800 | 3 | [14 empty] | 380(Control group)
AlN |  |  | 1.1 | 100 | [8 empty] | Al2O3 |  | 15 | [13 empty] | Hot-pressing sintering |  | 20 | 1800 | 3 | [14 empty] | 380(Control group)
AlN |  |  | 1.1 | 100 | [8 empty] | Al2O3 |  | 4 | [13 empty] | Hot-pressing sintering |  | 20 | 1800 | 3 | [14 empty] | 350(Control group)
AlN |  |  | 0.6 | 100 | [8 empty] | Y2O3 |  | 0.3 | [13 empty] | Hot-pressing sintering |  | 20 | 1700 | 3 | [14 empty] | 471.6 |  | 2.47 |  | 85
AlN |  |  | 0.6 | 100 | [8 empty] | Y2O3 |  | 0.2 | [13 empty] | Hot-pressing sintering |  | 15 | 1750 | 3 | [14 empty] | 471.6 |  | 2.47 |  | 85
AlN |  |  | 0.6 | 100 | [24 empty] | Hot-pressing sintering |  | 15 | 1750 | 3 | [14 empty] | 475 |  | 2.35 |  | 80
AlN |  |  | 0.6 | 100 | [8 empty] | Y2O3 |  | 0.2 | [13 empty] | Hot-pressing sintering |  | 15 | 1750 | 3 | [14 empty] | 471.6 |  | 2.47 |  | 85
AlN |  |  | 1.1 | 100 | [8 empty] | Y2O3 |  | 0.4 | [13 empty] | Hot-pressing sintering |  | 20 | 1800 | 3 | [14 empty] | 396.9 |  | 3.06 |  | 175(Control group)
AlN |  |  | 0.6 | 100 | [8 empty] | Y2O3 |  | 0.3 | [13 empty] | Hot-pressing sintering |  | 20 | 1650 | 3 | [14 empty] | 352 |  | 3.22 |  | 95(Control group)
AlN |  |  | 0.6 | 100 | [8 empty] | Y2O3 |  | 0.3 | [13 empty] | Hot-pressing sintering |  | 20 | 1950 | 3 | [14 empty] | 416 |  | 2.73 |  | 90(Control group)
AlN |  |  | 1.1 | 100 | [8 empty] | Y2O3 |  | 0.4 | [13 empty] | Hot-pressing sintering |  | 20 | 1950 | 3 | [14 empty] | 396.9 |  | 3.06 |  | 175(Control group)
AlN |  |  | 0.6 | 100 | [8 empty] | Y2O3 |  | 0.3 | [13 empty] | Hot-pressing sintering |  | 20 | 1950 | 3 | [14 empty] | 471.6 |  | 2.4 |  | 88(Control group)
AlN |  |  | 1.5 | 100 | [8 empty] | Y2O3 |  | 5 | [13 empty] | Pressureless sintering | N2 |  | 1780 | 5 | [14 empty] | 520 |  | 3.2 |  | 181
AlN |  |  | 1.5 | 100 | [8 empty] | Y2O3 |  | 5 | [13 empty] | Pressureless sintering | N2 |  | 1780 | 10 | [14 empty] | 530 |  | 3.6 |  | 178
AlN |  |  | 1.5 | 100 | [8 empty] | Y2O3 |  | 5 | [13 empty] | Pressureless sintering | N2 |  | 1780 | 5 | [14 empty] | 510 |  | 3.4 |  | 177
AlN |  |  | 1.5 | 100 | [8 empty] | Y2O3 |  | 5 | [13 empty] | Pressureless sintering | N2 |  | 1780 | 5 | [14 empty] | 500 |  | 3 |  | 180
AlN |  |  | 1.5 | 100 | [8 empty] | Y2O3 |  | 5 | [13 empty] | Pressureless sintering | N2 |  | 1780 | 5 | [14 empty] | 530 |  | 3.1 |  | 178
AlN |  |  | 1.5 | 100 | [8 empty] | Y2O3 |  | 5 | [13 empty] | Pressureless sintering | N2 |  | 1780 | 5 | [14 empty] | 520 |  | 3.1 |  | 181
AlN |  |  | 1.5 | 100 | [8 empty] | Y2O3 |  | 5 | [13 empty] | Pressureless sintering | N2 |  | 1780 | 5 | [14 empty] | 190 |  | 2.2 |  | 178(Control group)
AlN |  |  | 1.5 | 100 | [8 empty] | Y2O3 |  | 5 | [13 empty] | Pressureless sintering | N2 |  | 1780 | 5 | [14 empty] | 440 |  | 2.2 |  | 180(Control group)
AlN |  | 3.6 | 2.2 | 96.5 | [8 empty] | Y2O3 | 2.5 | 3 | ZrO2 | 3 | 0.5 | [9 empty] | Dry pressing with 7% glycerol(30MPa) | degrease | N2 |  | 700 |  | Pressureless sintering | N2 |  | 1800 | 2 | [6 empty] | 3.3 |  |  | 550 |  |  |  | 75
AlN |  | 3.6 | 2.2 | 96 | [8 empty] | Y2O3 | 2.5 | 3 | ZrO2 | 3 | 1 | [9 empty] | Dry pressing with 7% glycerol(30MPa) | degrease | N2 |  | 700 |  | Pressureless sintering | N2 |  | 1800 | 2 | [6 empty] | 3.3 |  |  | 580 |  |  |  | 75
AlN |  | 3.6 | 2.2 | 94 | [8 empty] | Y2O3 | 2.5 | 3 | ZrO2 | 3 | 3 | [9 empty] | Dry pressing with 7% glycerol(30MPa) | degrease | N2 |  | 700 |  | Pressureless sintering | N2 |  | 1800 | 2 | [6 empty] | 3.32 |  |  | 600 |  |  |  | 74
AlN |  | 3.6 | 2.2 | 91 | [8 empty] | Y2O3 | 2.5 | 3 | ZrO2 | 3 | 6 | [9 empty] | Dry pressing with 7% glycerol(30MPa) | degrease | N2 |  | 700 |  | Pressureless sintering | N2 |  | 1800 | 2 | [6 empty] | 3.35 |  |  | 590 |  |  |  | 73
AlN |  | 3.6 | 2.2 | 87 | [8 empty] | Y2O3 | 2.5 | 3 | ZrO2 | 3 | 10 | [9 empty] | Dry pressing with 7% glycerol(30MPa) | degrease | N2 |  | 700 |  | Pressureless sintering | N2 |  | 1800 | 2 | [6 empty] | 3.4 |  |  | 590 |  |  |  | 70
AlN |  | 3.6 | 2.2 | 85 | [8 empty] | Y2O3 | 2 | 10 | ArO2 | 3 | 5 | [9 empty] | Dry pressing with 7% glycerol(30MPa) | degrease | N2 |  | 700 |  | Pressureless sintering | N2 |  | 1800 | 2 | [6 empty] | 3.38 |  |  | 550 |  |  |  | 75
AlN |  | 3.6 | 2.2 | 80 | [8 empty] | Y2O3 | 2.5 | 10 | ZrO2 | 3 | 10 | [9 empty] | Dry pressing with 7% glycerol(30MPa) | degrease | N2 |  | 700 |  | Pressureless sintering | N2 |  | 1800 | 2 | [6 empty] | 3.42 |  |  | 550 |  |  |  | 72
AlN |  | 2.4 | 1.6 | 95 | [8 empty] | La2O3 | 2.5 | 4 | TiO2 | 2.8 | 1 | [9 empty] | Dry pressing with 7% glycerol(30MPa) | degrease | N2 |  | 700 |  | Pressureless sintering | N2 |  | 1800 | 2 | [6 empty] | 3.3 |  |  | 560 |  |  |  | 70
AlN |  | 1.4 | 1.2 | 90 | [8 empty] | Dy2O3 | 2.5 | 8 | HfO2 | 2 | 2 | [9 empty] | Dry pressing with 7% glycerol(30MPa) | degrease | N2 |  | 700 |  | Pressureless sintering | N2 |  | 1800 | 2 | [6 empty] | 3.37 |  |  | 580 |  |  |  | 91
AlN |  | 1.4 | 1.2 | 90 | [8 empty] | Sm2O3 | 2.5 | 7 | TiO2 | 2.8 | 3 | [9 empty] | Dry pressing with 7% glycerol(30MPa) | degrease | N2 |  | 700 |  | Pressureless sintering | N2 |  | 1800 | 2 | [6 empty] | 3.37 |  |  | 570 |  |  |  | 94
AlN |  | 3.6 | 2.2 | 98 | [8 empty] | Y2O3 | 2.5 | 1.5 | ArO2 | 3 | 0.5 | [9 empty] | Dry pressing with 7% glycerol(30MPa) | degrease | N2 |  | 700 |  | Pressureless sintering | N2 |  | 1800 | 2 | [6 empty] | 3.28 |  |  | 600 |  |  |  | 65
AlN |  | 3.6 | 2.2 | 96 | [8 empty] | La2O3 | 2.5 | 3 | ArO2 | 3 | 1 | [9 empty] | Dry pressing with 7% glycerol(30MPa) | degrease | N2 |  | 700 |  | Pressureless sintering | N2 |  | 1800 | 2 | [6 empty] | 3.3 |  |  | 580 |  |  |  | 60
AlN |  | 1 | 1.2 | 96 | [8 empty] | CaCO3 | 2 | 1 | ArO2 | 3 | 3 | [9 empty] | Dry pressing with 7% glycerol(30MPa) | degrease | N2 |  | 700 |  | Pressureless sintering | N2 |  | 1800 | 2 | [6 empty] | 3.29 |  |  | 580 |  |  |  | 110
AlN |  | 3 | 2.2 | 98.9 | [8 empty] | CaCO3 | 2 | 1 | ZrO2 | 3 | 0.1 | [9 empty] | Dry pressing with 7% glycerol(30MPa) | degrease | N2 |  | 700 |  | Pressureless sintering | N2 |  | 1800 | 2 | [6 empty] | 3.27 |  |  | 550 |  |  |  | 80
AlN |  | 3 | 2.2 | 98 | [8 empty] | CaCO3 | 2 | 1 | ZrO2 | 3 | 1 | [9 empty] | Dry pressing with 7% glycerol(30MPa) | degrease | N2 |  | 700 |  | Pressureless sintering | N2 |  | 1800 | 2 | [6 empty] | 3.29 |  |  | 580 |  |  |  | 78
AlN |  | 3 | 2.2 | 96 | [8 empty] | CaCO3 | 2 | 1 | ZrO2 | 2 | 3 | [9 empty] | Dry pressing with 7% glycerol(30MPa) | degrease | N2 |  | 700 |  | Pressureless sintering | N2 |  | 1800 | 2 | [6 empty] | 3.33 |  |  | 600 |  |  |  | 76
AlN |  | 3 | 2.2 | 94 | [8 empty] | CaCO3 | 2 | 1 | ZrO2 | 3 | 5 | [9 empty] | Dry pressing with 7% glycerol(30MPa) | degrease | N2 |  | 700 |  | Pressureless sintering | N2 |  | 1800 | 2 | [6 empty] | 3.38 |  |  | 620 |  |  |  | 75
AlN |  | 3 | 2.2 | 89 | [8 empty] | CaCO3 | 2 | 1 | ZrO2 | 3 | 10 | [9 empty] | Dry pressing with 7% glycerol(30MPa) | degrease | N2 |  | 700 |  | Pressureless sintering | N2 |  | 1800 | 2 | [6 empty] | 3.45 |  |  | 600 |  |  |  | 73
AlN |  | 3 | 2.2 | 96.9 | [8 empty] | CaCO3 | 2 | 0.1 | ZrO2 | 3 | 3 | [9 empty] | Dry pressing with 7% glycerol(30MPa) | degrease | N2 |  | 700 |  | Pressureless sintering | N2 |  | 1800 | 2 | [6 empty] | 3.2 |  |  | 520 |  |  |  | 70
AlN |  | 3 | 2.2 | 94 | [8 empty] | CaCO3 | 2 | 3 | ZrO2 | 3 | 3 | [9 empty] | Dry pressing with 7% glycerol(30MPa) | degrease | N2 |  | 700 |  | Pressureless sintering | N2 |  | 1800 | 2 | [6 empty] | 3.34 |  |  | 580 |  |  |  | 75
AlN |  | 3 | 2.2 | 92 | [8 empty] | CaCO3 | 2 | 5 | ZrO2 | 3 | 3 | [9 empty] | Dry pressing with 7% glycerol(30MPa) | degrease | N2 |  | 700 |  | Pressureless sintering | N2 |  | 1800 | 2 | [6 empty] | 3.35 |  |  | 590 |  |  |  | 76
AlN |  | 3 | 2.2 | 87 | [8 empty] | CaCO3 | 2 | 10 | ZrO2 | 3 | 3 | [9 empty] | Dry pressing with 7% glycerol(30MPa) | degrease | N2 |  | 700 |  | Pressureless sintering | N2 |  | 1800 | 2 | [6 empty] | 3.37 |  |  | 580 |  |  |  | 72
AlN |  | 3 | 2.2 | 82 | [8 empty] | CaCO3 | 2 | 15 | ZrO2 | 3 | 3 | [9 empty] | Dry pressing with 7% glycerol(30MPa) | degrease | N2 |  | 700 |  | Pressureless sintering | N2 |  | 1800 | 2 | [6 empty] | 3.4 |  |  | 560 |  |  |  | 70
AlN |  | 1.4 | 1.5 | 96 | [8 empty] | CaCO3 | 2 | 1 | TiO2 | 2.8 | 3 | [9 empty] | Dry pressing with 7% glycerol(30MPa) | degrease | N2 |  | 700 |  | Pressureless sintering | N2 |  | 1800 | 2 | [6 empty] | 3.29 |  |  | 560 |  |  |  | 95
AlN |  | 1.4 | 1.5 | 96 | [8 empty] | SrCO3 | 1.6 | 1 | ZrO2 | 3 | 3 | [9 empty] | Dry pressing with 7% glycerol(30MPa) | degrease | N2 |  | 700 |  | Pressureless sintering | N2 |  | 1800 | 2 | [6 empty] | 3.35 |  |  | 590 |  |  |  | 96
AlN |  | 3 | 2.2 | 96 | [8 empty] | Ca3N2 | 5 | 1 | ZrO2 | 3 | 3 | [9 empty] | Dry pressing with 7% glycerol(30MPa) | degrease | N2 |  | 700 |  | Pressureless sintering | N2 |  | 1800 | 2 | [6 empty] | 3.33 |  |  | 600 |  |  |  | 78
AlN |  | 3 | 2.2 | 95 | [8 empty] | Ca3N2 | 7 | 2 | ZrO2 | 3 | 3 | [9 empty] | Dry pressing with 7% glycerol(30MPa) | degrease | N2 |  | 700 |  | Pressureless sintering | N2 |  | 1800 | 2 | [6 empty] | 3.34 |  |  | 590 |  |  |  | 80
AlN |  | 3 | 2.2 | 95 | [8 empty] | CaCO3 | 2 | 1 | ZrF4 | 5 | 4 | [9 empty] | Dry pressing with 7% glycerol(30MPa) | degrease | N2 |  | 700 |  | Pressureless sintering | N2 |  | 1800 | 2 | [6 empty] | 3.38 |  |  | 610 |  |  |  | 73
AlN |  | 3.6 | 2.2 | 97 | [8 empty] | Y2O3 | 2.5 | 3 | [12 empty] | Dry pressing with 7% glycerol(30MPa) | degrease | N2 |  | 700 |  | Pressureless sintering | N2 |  | 1800 | 2 | [6 empty] | 3.3 |  |  | 450 |  |  |  | 65(Control group)
AlN |  | 3.6 | 2.2 | 97 | [8 empty] | La2O3 | 2.5 | 3 | [12 empty] | Dry pressing with 7% glycerol(30MPa) | degrease | N2 |  | 700 |  | Pressureless sintering | N2 |  | 1800 | 2 | [6 empty] | 3.3 |  |  | 450 |  |  |  | 60(Control group)
AlN |  | 1 | 1.2 | 100 | [23 empty] | Dry pressing with 7% glycerol(30MPa) | degrease | N2 |  | 700 |  | Pressureless sintering | N2 |  | 1800 | 2 | [6 empty] | 2.35 |  |  | 150 |  |  |  | 18(Control group, no additives)
AlN |  | 1 | 1.2 | 99 | [8 empty] | CaCO3 | 2 | 1 | [12 empty] | Dry pressing with 7% glycerol(30MPa) | degrease | N2 |  | 700 |  | Pressureless sintering | N2 |  | 1800 | 2 | [6 empty] | 3.27 |  |  | 450 |  |  |  | 115(Control group)
AlN |  | 1 | 1.2 | 97 | [11 empty] | ZrO2 | 3 | 3 | [9 empty] | Dry pressing with 7% glycerol(30MPa) | degrease | N2 |  | 700 |  | Pressureless sintering | N2 |  | 1800 | 2 | [6 empty] | 2.81 |  |  | 180 |  |  |  | 35(Control group)
AlN |  | 1 | 1.2 | 96.5 | [8 empty] | CaCO3 | 2 | 0.5 | ZrO2 | 3 | 3 | [9 empty] | Dry pressing(30MPa) | Hot-pressing sintering | N2 | 40 | 1800 | 1 | [11 empty] | 3.28 |  |  | 680 |  |  |  | 108
AlN |  | 3 | 2.2 | 88 | [8 empty] | MgCO3 | 1.8 | 2 | ZrO2 | 3 | 10 | [9 empty] | Dry pressing(30MPa) | Hot-pressing sintering | N2 | 40 | 1900 | 1 | [11 empty] | 3.4 |  |  | 650 |  |  |  | 72
AlN |  | 3 | 2.2 | 87 | [8 empty] | BeO | 2 | 3 | ZrO2 | 3 | 10 | [9 empty] | Dry pressing(30MPa) | Hot-pressing sintering | N2 | 40 | 1750 | 1 | [11 empty] | 3.38 |  |  | 620 |  |  |  | 70
AlN |  | 1.4 | 1.5 | 96 | [8 empty] | CaCO3 | 2 | 1 | Zr | 3.5 | 3 | [9 empty] | Dry pressing(30MPa) | Hot-pressing sintering | N2 | 40 | 1850 | 1 | [11 empty] | 3.31 |  |  | 660 |  |  |  | 96
AlN |  | 1.4 | 1.5 | 97 | [8 empty] | CaCO3 | 2 | 1 | ZrN | 2.5 | 2 | [9 empty] | Dry pressing(30MPa) | Hot-pressing sintering | N2 | 40 | 1750 | 1 | [11 empty] | 3.29 |  |  | 650 |  |  |  | 93
AlN |  | 1 | 1.2 | 100 | [23 empty] | Dry pressing(30MPa) | Hot-pressing sintering | N2 | 40 | 1800 | 1 | [11 empty] | 3.26 |  |  | 460 |  |  |  | 72(Control group, no additives)
AlN |  | 1 | 1.2 | 99.5 | [8 empty] | CaCO3 | 2 | 0.5 | [12 empty] | Dry pressing(30MPa) | Hot-pressing sintering | N2 | 40 | 1800 | 1 | [11 empty] | 3.26 |  |  | 430 |  |  |  | 110(Control group)
AlN |  | 1 | 1.2 | 97 | [11 empty] | ZrO2 | 3 | 3 | [9 empty] | Dry pressing(30MPa) | Hot-pressing sintering | N2 | 40 | 1800 | 1 | [11 empty] | 3.27 |  |  | 480 |  |  |  | 60(Control group)
AlN |  | 3.6 | 2.2 | 97 | [8 empty] | Y2O3 | 2.5 | 1.5 | TiO2 | 2.8 | 1.5 | [9 empty] | Dry pressing with 7% glycerol(50MPa) | degrease | N2 |  | 700 |  | Pressureless sintering | N2 |  | 1700 | 2 | [6 empty] | 3.29 | [6 empty] | 69
AlN |  | 3.6 | 2.2 | 99 | [8 empty] | La2O3 | 2.5 | 0.5 | TiO2 | 2.8 | 0.5 | [9 empty] | Dry pressing with 7% glycerol(50MPa) | degrease | N2 |  | 700 |  | Pressureless sintering | N2 |  | 1700 | 2 | [6 empty] | 3.28 | [6 empty] | 69
AlN |  | 3.6 | 2.2 | 99 | [8 empty] | CeO2 | 2.5 | 0.5 | TiO2 | 2.8 | 0.5 | [9 empty] | Dry pressing with 7% glycerol(50MPa) | degrease | N2 |  | 700 |  | Pressureless sintering | N2 |  | 1700 | 2 | [6 empty] | 3.28 | [6 empty] | 69
AlN |  | 3.6 | 2.2 | 98 | [8 empty] | Nd2O3 | 2.5 | 1 | TiO2 | 2.8 | 1 | [9 empty] | Dry pressing with 7% glycerol(50MPa) | degrease | N2 |  | 700 |  | Pressureless sintering | N2 |  | 1700 | 2 | [6 empty] | 3.29 | [6 empty] | 70
AlN |  | 3.6 | 2.2 | 85 | [8 empty] | La2O3 | 2.5 | 10 | TiO2 | 2.8 | 5 | [9 empty] | Dry pressing with 7% glycerol(50MPa) | degrease | N2 |  | 700 |  | Pressureless sintering | N2 |  | 1700 | 2 | [6 empty] | 3.38 | [6 empty] | 72
AlN |  | 1.4 | 1.2 | 97 | [8 empty] | La2O3 | 2.5 | 2 | TiO2 | 2.8 | 1 | [9 empty] | Dry pressing with 7% glycerol(50MPa) | degrease | N2 |  | 700 |  | Pressureless sintering | N2 |  | 1700 | 2 | [6 empty] | 3.29 | [6 empty] | 90
AlN |  | 1.4 | 1.2 | 97 | [8 empty] | CeO2 | 2.5 | 2 | TiO2 | 2.8 | 1 | [9 empty] | Dry pressing with 7% glycerol(50MPa) | degrease | N2 |  | 700 |  | Pressureless sintering | N2 |  | 1700 | 2 | [6 empty] | 3.29 | [6 empty] | 88
AlN |  | 1.4 | 1.2 | 97 | [8 empty] | YF3 | 2.5 | 2 | TiO2 | 2.8 | 1 | [9 empty] | Dry pressing with 7% glycerol(50MPa) | degrease | N2 |  | 700 |  | Pressureless sintering | N2 |  | 1700 | 2 | [6 empty] | 3.29 | [6 empty] | 96
AlN |  | 2.4 | 1.6 | 95 | [8 empty] | YF3 | 2.5 | 2.5 | TiO2 | 2.8 | 2.5 | [9 empty] | Dry pressing with 7% glycerol(50MPa) | degrease | N2 |  | 700 |  | Pressureless sintering | N2 |  | 1700 | 2 | [6 empty] | 3.31 | [6 empty] | 89
AlN |  | 2.4 | 1.6 | 95 | [8 empty] | YF3 | 2.5 | 3.75 | TiO2 | 2.8 | 1.25 | [9 empty] | Dry pressing with 7% glycerol(50MPa) | degrease | N2 |  | 700 |  | Pressureless sintering | N2 |  | 1700 | 2 | [6 empty] | 3.3 | [6 empty] | 83
AlN |  | 2.4 | 1.6 | 90 | [8 empty] | LaF3 | 2.5 | 7.5 | TiO2 | 2.8 | 2.5 | [9 empty] | Dry pressing with 7% glycerol(50MPa) | degrease | N2 |  | 700 |  | Pressureless sintering | N2 |  | 1700 | 2 | [6 empty] | 3.32 | [6 empty] | 85
AlN |  | 3.6 | 2.2 | 97 | [8 empty] | CaO | 2 | 1.5 | TiO2 | 2.8 | 1.5 | [9 empty] | Dry pressing with 7% glycerol(50MPa) | degrease | N2 |  | 700 |  | Pressureless sintering | N2 |  | 1700 | 2 | [6 empty] | 3.27 | [6 empty] | 69
AlN |  | 3.6 | 2.2 | 97 | [8 empty] | BaO | 2.3 | 1.5 | TiO2 | 2.8 | 1.5 | [9 empty] | Dry pressing with 7% glycerol(50MPa) | degrease | N2 |  | 700 |  | Pressureless sintering | N2 |  | 1700 | 2 | [6 empty] | 3.29 | [6 empty] | 69
AlN |  | 3.6 | 2.2 | 97 | [8 empty] | SrO | 2.3 | 1.5 | TiO2 | 2.8 | 1.5 | [9 empty] | Dry pressing with 7% glycerol(50MPa) | degrease | N2 |  | 700 |  | Pressureless sintering | N2 |  | 1700 | 2 | [6 empty] | 3.28 | [6 empty] | 68
AlN |  | 3.6 | 2.2 | 99 | [8 empty] | CaO | 2 | 0.5 | TiO2 | 2.8 | 0.5 | [9 empty] | Dry pressing with 7% glycerol(50MPa) | degrease | N2 |  | 700 |  | Pressureless sintering | N2 |  | 1700 | 2 | [6 empty] | 3.26 | [6 empty] | 68
AlN |  | 1.4 | 1.2 | 95 | [8 empty] | CaO | 2 | 4.2 | Ti | 3.5 | 0.8 | [9 empty] | Dry pressing with 7% glycerol(50MPa) | degrease | N2 |  | 700 |  | Pressureless sintering | N2 |  | 1700 | 2 | [6 empty] | 3.28 | [6 empty] | 94
AlN |  | 1.4 | 1.2 | 95 | [8 empty] | CaF2 | 2.5 | 4.2 | Ti | 3.5 | 0.8 | [9 empty] | Dry pressing with 7% glycerol(50MPa) | degrease | N2 |  | 700 |  | Pressureless sintering | N2 |  | 1700 | 2 | [6 empty] | 3.28 | [6 empty] | 93
AlN |  | 2.4 | 1.6 | 95 | [8 empty] | CaF2 | 2.5 | 2.5 | TiO2 | 2.8 | 2.5 | [9 empty] | Dry pressing with 7% glycerol(50MPa) | degrease | N2 |  | 700 |  | Pressureless sintering | N2 |  | 1700 | 2 | [6 empty] | 3.3 | [6 empty] | 85
AlN |  | 2.4 | 1.6 | 90 | [8 empty] | BaF2 | 2.5 | 7.5 | TiO2 | 2.8 | 2.5 | [9 empty] | Dry pressing with 7% glycerol(50MPa) | degrease | N2 |  | 700 |  | Pressureless sintering | N2 |  | 1700 | 2 | [6 empty] | 3.33 | [6 empty] | 86
AlN |  | 2.4 | 1.6 | 99 | [8 empty] | SrF2 | 2.5 | 0.75 | TiO2 | 2.8 | 0.25 | [9 empty] | Dry pressing with 7% glycerol(50MPa) | degrease | N2 |  | 700 |  | Pressureless sintering | N2 |  | 1700 | 2 | [6 empty] | 3.26 | [6 empty] | 80
AlN |  | 2.4 | 1.6 | 97 | [8 empty] | Y2O3 | 2.5 | 1.5 | NiO | 2.5 | 1.5 | [9 empty] | Dry pressing with 7% glycerol(50MPa) | degrease | N2 |  | 700 |  | Pressureless sintering | N2 |  | 1700 | 2 | [6 empty] | 3.29 | [6 empty] | 72
AlN |  | 2.4 | 1.6 | 96 | [8 empty] | YF3 | 2.5 | 2.5 | NiO | 2.5 | 1.5 | [9 empty] | Dry pressing with 7% glycerol(50MPa) | degrease | N2 |  | 700 |  | Pressureless sintering | N2 |  | 1700 | 2 | [6 empty] | 3.27 | [6 empty] | 76
AlN |  | 2.4 | 1.6 | 95 | [8 empty] | CeO2 | 2.5 | 2.5 | NiO | 2.5 | 2.5 | [9 empty] | Dry pressing with 7% glycerol(50MPa) | degrease | N2 |  | 700 |  | Pressureless sintering | N2 |  | 1700 | 2 | [6 empty] | 3.29 | [6 empty] | 68
AlN |  | 2.4 | 1.6 | 95 | [8 empty] | Pr6O11 | 2.5 | 2.5 | NiO | 2.5 | 2.5 | [9 empty] | Dry pressing with 7% glycerol(50MPa) | degrease | N2 |  | 700 |  | Pressureless sintering | N2 |  | 1700 | 2 | [6 empty] | 3.29 | [6 empty] | 68
AlN |  | 1.4 | 1.2 | 95 | [8 empty] | YF3 | 2.5 | 2.5 | Ni | 3.5 | 2.5 | [9 empty] | Dry pressing with 7% glycerol(50MPa) | degrease | N2 |  | 700 |  | Pressureless sintering | N2 |  | 1700 | 2 | [6 empty] | 3.31 | [6 empty] | 105
AlN |  | 1.4 | 1.2 | 95 | [8 empty] | Y2O3 | 2.5 | 4 | Ni | 3.5 | 1 | [9 empty] | Dry pressing with 7% glycerol(50MPa) | degrease | N2 |  | 700 |  | Pressureless sintering | N2 |  | 1700 | 2 | [6 empty] | 3.29 | [6 empty] | 102
AlN |  | 2.4 | 1.6 | 97 | [8 empty] | LaF3 | 2.5 | 2.4 | NiO | 2.5 | 0.6 | [9 empty] | Dry pressing with 7% glycerol(50MPa) | degrease | N2 |  | 700 |  | Pressureless sintering | N2 |  | 1700 | 2 | [6 empty] | 3.29 | [6 empty] | 74
AlN |  | 3.6 | 2.2 | 97 | [8 empty] | CaO | 2 | 1.5 | NiO | 2.5 | 1.5 | [9 empty] | Dry pressing with 7% glycerol(50MPa) | degrease | N2 |  | 700 |  | Pressureless sintering | N2 |  | 1700 | 2 | [6 empty] | 3.27 | [6 empty] | 70
AlN |  | 3.6 | 2.2 | 98 | [8 empty] | BaO | 2.3 | 1 | NiO | 2.5 | 1 | [9 empty] | Dry pressing with 7% glycerol(50MPa) | degrease | N2 |  | 700 |  | Pressureless sintering | N2 |  | 1700 | 2 | [6 empty] | 3.28 | [6 empty] | 69
AlN |  | 3.6 | 2.2 | 97 | [8 empty] | SrO | 2.3 | 1.5 | NiO | 2.5 | 1.5 | [9 empty] | Dry pressing with 7% glycerol(50MPa) | degrease | N2 |  | 700 |  | Pressureless sintering | N2 |  | 1700 | 2 | [6 empty] | 3.28 | [6 empty] | 70
AlN |  | 1.4 | 1.2 | 98 | [8 empty] | BaF2 | 2.5 | 1 | Ni | 3.5 | 1 | [9 empty] | Dry pressing with 7% glycerol(50MPa) | degrease | N2 |  | 700 |  | Pressureless sintering | N2 |  | 1700 | 2 | [6 empty] | 3.26 | [6 empty] | 92
AlN |  | 1.4 | 1.2 | 95 | [8 empty] | CaF2 | 2.5 | 4 | NiO | 2.5 | 1 | [9 empty] | Dry pressing with 7% glycerol(50MPa) | degrease | N2 |  | 700 |  | Pressureless sintering | N2 |  | 1700 | 2 | [6 empty] | 3.27 | [6 empty] | 95
AlN |  | 3.6 | 2.2 | 95 | [8 empty] | CeO2 | 2.5 | 4 | Fe2O3 | 2 | 1 | [9 empty] | Dry pressing with 7% glycerol(50MPa) | degrease | N2 |  | 700 |  | Pressureless sintering | N2 |  | 1700 | 2 | [6 empty] | 3.3 | [6 empty] | 93
AlN |  | 3.6 | 2.2 | 95 | [8 empty] | CaO | 2 | 3.5 | CoO | 2.5 | 1.5 | [9 empty] | Dry pressing with 7% glycerol(50MPa) | degrease | N2 |  | 700 |  | Pressureless sintering | N2 |  | 1700 | 2 | [6 empty] | 3.29 | [6 empty] | 85
AlN |  | 3.6 | 2.2 | 93 | [8 empty] | CaO | 2 | 5.6 | Cr2O3 | 2 | 1.4 | [9 empty] | Dry pressing with 7% glycerol(50MPa) | degrease | N2 |  | 700 |  | Pressureless sintering | N2 |  | 1700 | 2 | [6 empty] | 3.33 | [6 empty] | 86
AlN |  | 3.6 | 2.2 | 85 | [8 empty] | Y2O3 | 2.5 | 14.25 | V2O5 | 2.5 | 0.75 | [9 empty] | Dry pressing with 7% glycerol(50MPa) | degrease | N2 |  | 700 |  | Pressureless sintering | N2 |  | 1700 | 2 | [6 empty] | 3.37 | [6 empty] | 80
AlN |  | 1.4 | 1.2 | 99 | [8 empty] | CeO2 | 2.5 | 0.8 | MnO | 1.8 | 0.2 | [9 empty] | Dry pressing with 7% glycerol(50MPa) | degrease | N2 |  | 700 |  | Pressureless sintering | N2 |  | 1700 | 2 | [6 empty] | 3.26 | [6 empty] | 72
AlN |  | 1.4 | 1.2 | 95 | [8 empty] | BaO | 2.3 | 3 | Fe2O3 | 2 | 2 | [9 empty] | Dry pressing with 7% glycerol(50MPa) | degrease | N2 |  | 700 |  | Pressureless sintering | N2 |  | 1700 | 2 | [6 empty] | 3.3 | [6 empty] | 76
AlN |  | 3.6 | 2.2 | 100 | [23 empty] | Dry pressing with 7% glycerol(50MPa) | degrease | N2 |  | 700 |  | Pressureless sintering | N2 |  | 1700 | 2 | [6 empty] | 2.12 | [6 empty] | 8(Control group, no additives)
AlN |  | 3.6 | 2.2 | 97 | [8 empty] | Y2O3 | 2.5 | 3 | [12 empty] | Dry pressing with 7% glycerol(50MPa) | degrease | N2 |  | 700 |  | Pressureless sintering | N2 |  | 1700 | 2 | [6 empty] | 2.64 | [6 empty] | 20(Control group)
AlN |  | 3.6 | 2.2 | 97 | [11 empty] | TiO2 | 2.8 | 3 | [9 empty] | Dry pressing with 7% glycerol(50MPa) | degrease | N2 |  | 700 |  | Pressureless sintering | N2 |  | 1700 | 2 | [6 empty] | 2.3 | [6 empty] | 15(Control group)
AlN |  | 3.6 | 2.2 | 97 | [11 empty] | NiO | 2.5 | 3 | [9 empty] | Dry pressing with 7% glycerol(50MPa) | degrease | N2 |  | 700 |  | Pressureless sintering | N2 |  | 1700 | 2 | [6 empty] | 2.64 | [6 empty] | 20(Control group)
AlN |  | 3.6 | 2.2 | 97 | [8 empty] | CaO | 2 | 3 | [12 empty] | Dry pressing with 7% glycerol(50MPa) | degrease | N2 |  | 700 |  | Pressureless sintering | N2 |  | 1700 | 2 | [6 empty] | 2.78 | [6 empty] | 26(Control group)
AlN |  | 3.6 | 2.2 | 95 | [8 empty] | Y2O3 |  | 2.5 | SrO2 |  | 2 | Cr2O3 |  | 0.5 | [6 empty] | Dry pressing with 7% glycerol(50MPa) | degrease | N2 |  | 700 |  | Pressureless sintering | N2 |  | 1700 | 2 | [6 empty] | 3.31 | [6 empty] | 73
AlN |  | 2.4 | 1.6 | 97.2 | [8 empty] | Y2O3 |  | 1.3 | CaO |  | 1.2 | V2O5 |  | 0.3 | [6 empty] | Dry pressing with 7% glycerol(50MPa) | degrease | N2 |  | 700 |  | Pressureless sintering | N2 |  | 1700 | 2 | [6 empty] | 3.29 | [6 empty] | 86
AlN |  | 3.6 | 2.2 | 95 | [8 empty] | YF3 |  | 2.5 | CaO |  | 2 | Cr2O3 |  | 0.5 | [6 empty] | Dry pressing with 7% glycerol(50MPa) | degrease | N2 |  | 700 |  | Pressureless sintering | N2 |  | 1700 | 2 | [6 empty] | 3.3 | [6 empty] | 75
AlN |  | 3.6 | 2.2 | 95 | [8 empty] | Y2O3 |  | 2 | CaO |  | 2 | NiO |  | 1 | [6 empty] | Dry pressing with 7% glycerol(50MPa) | degrease | N2 |  | 700 |  | Pressureless sintering | N2 |  | 1700 | 2 | [6 empty] | 3.33 | [6 empty] | 72
AlN |  | 3.6 | 2.2 | 94.99 | [8 empty] | Y2O3 |  | 1.67 | La2O3 |  | 1.67 | NiO |  | 1.67 | [6 empty] | Dry pressing with 7% glycerol(50MPa) | degrease | N2 |  | 700 |  | Pressureless sintering | N2 |  | 1700 | 2 | [6 empty] | 3.34 | [6 empty] | 70
AlN |  | 3.6 | 2.2 | 95 | [8 empty] | BaO |  | 2 | CaF2 |  | 1 | Ni |  | 2 | [6 empty] | Dry pressing with 7% glycerol(50MPa) | degrease | N2 |  | 700 |  | Pressureless sintering | N2 |  | 1700 | 2 | [6 empty] | 3.31 | [6 empty] | 69
AlN |  | 3.6 | 2.2 | 95 | [8 empty] | Y2O3 |  | 2 | CaO |  | 2 | TiO2 |  | 1 | [6 empty] | Dry pressing with 7% glycerol(50MPa) | degrease | N2 |  | 700 |  | Pressureless sintering | N2 |  | 1700 | 2 | [6 empty] | 3.32 | [6 empty] | 70
AlN |  | 3.6 | 2.2 | 95 | [8 empty] | Y2O3 |  | 2 | La2O3 |  | 2 | TiO2 |  | 1 | [6 empty] | Dry pressing with 7% glycerol(50MPa) | degrease | N2 |  | 700 |  | Pressureless sintering | N2 |  | 1700 | 2 | [6 empty] | 3.33 | [6 empty] | 70
AlN |  | 3.6 | 2.2 | 94.99 | [8 empty] | CaO |  | 1.67 | BaO |  | 1.67 | Ti |  | 1.67 | [6 empty] | Dry pressing with 7% glycerol(50MPa) | degrease | N2 |  | 700 |  | Pressureless sintering | N2 |  | 1700 | 2 | [6 empty] | 3.29 | [6 empty] | 69
AlN |  | 3.6 | 2.2 | 97 | [8 empty] | Y2O3 |  | 1.5 | CaO |  | 1.2 | V2O5 |  | 0.3 | [6 empty] | Dry pressing with 7% glycerol(50MPa) | degrease | N2 |  | 700 |  | Pressureless sintering | N2 |  | 1700 | 2 | [6 empty] | 3.29 | [6 empty] | 70
AlN |  | 2.4 | 1.6 | 97 | [8 empty] | Y2O3 |  | 2.94 | V2O5 |  | 0.06 | [9 empty] | Dry pressing with 7% glycerol(50MPa) | degrease | N2 |  | 700 |  | Pressureless sintering | N2 |  | 1700 | 2 | [6 empty] | 3.29 | [6 empty] | 82
AlN |  | 2.4 | 1.6 | 96 | [8 empty] | CeO2 |  | 3.2 | MnO |  | 0.8 | [9 empty] | Dry pressing with 7% glycerol(50MPa) | degrease | N2 |  | 700 |  | Pressureless sintering | N2 |  | 1700 | 2 | [6 empty] | 3.29 | [6 empty] | 82
AlN |  | 3.6 | 2.2 | 95 | [8 empty] | YN |  | 2.5 | CaF2 |  | 2 | MnO |  | 0.5 | [6 empty] | Dry pressing with 7% glycerol(50MPa) | degrease | N2 |  | 700 |  | Pressureless sintering | N2 |  | 1700 | 2 | [6 empty] | 3.31 | [6 empty] | 74
AlN |  | 3.6 | 2.2 | 95 | [8 empty] | YN |  | 2.5 | Ca3N2 |  | 2 | Cr2O3 |  | 0.5 | [6 empty] | Dry pressing with 7% glycerol(50MPa) | degrease | N2 |  | 700 |  | Pressureless sintering | N2 |  | 1700 | 2 | [6 empty] | 3.3 | [6 empty] | 78
AlN |  | 3.6 | 2.2 | 95 | [8 empty] | YF3 |  | 2.5 | CaO |  | 2 | CrF2 |  | 0.5 | [6 empty] | Dry pressing with 7% glycerol(50MPa) | degrease | N2 |  | 700 |  | Pressureless sintering | N2 |  | 1700 | 2 | [6 empty] | 3.29 | [6 empty] | 75
AlN |  | 3.6 | 2.2 | 95 | [8 empty] | NiO |  | 1 | YF3 |  | 2 | CaO |  | 2 | [6 empty] | Dry pressing with 7% glycerol(50MPa) | degrease | N2 |  | 700 |  | Pressureless sintering | N2 |  | 1700 | 2 | [6 empty] | 3.32 | [6 empty] | 74
AlN |  | 3.6 | 2.2 | 95 | [8 empty] | Ni |  | 1 | YF3 |  | 2 | CaO |  | 2 | [6 empty] | Dry pressing with 7% glycerol(50MPa) | degrease | N2 |  | 700 |  | Pressureless sintering | N2 |  | 1700 | 2 | [6 empty] | 3.35 | [6 empty] | 73
AlN |  | 3.6 | 2.2 | 95 | [8 empty] | TiO2 |  | 1 | YF3 |  | 2 | CaO |  | 2 | [6 empty] | Dry pressing with 7% glycerol(50MPa) | degrease | N2 |  | 700 |  | Pressureless sintering | N2 |  | 1700 | 2 | [6 empty] | 3.31 | [6 empty] | 71
AlN |  | 3.6 | 2.2 | 95 | [8 empty] | Ti |  | 1 | YF3 |  | 2 | CaF2 |  | 2 | [6 empty] | Dry pressing with 7% glycerol(50MPa) | degrease | N2 |  | 700 |  | Pressureless sintering | N2 |  | 1700 | 2 | [6 empty] | 3.3 | [6 empty] | 69
AlN |  | 3.6 | 2.2 | 97 | [8 empty] | Y2O3 | 2.5 | 1.5 | NiO | 2.5 | 1.5 | [9 empty] | Dry pressing(50MPa) | Hot-pressing sintering | N2 | 40 | 1700 | 1 | [11 empty] | 3.29 | [6 empty] | 71
AlN |  | 3.6 | 2.2 | 97 | [8 empty] | Y2O3 | 2.5 | 1.5 | TiO2 | 2.8 | 1.5 | [9 empty] | Dry pressing(50MPa) | Hot-pressing sintering | N2 | 40 | 1700 | 1 | [11 empty] | 3.29 | [6 empty] | 69
AlN |  | 3.6 | 2.2 | 97 | [8 empty] | CaO | 2 | 2.1 | Fe2O3 | 2 | 0.9 | [9 empty] | Dry pressing(50MPa) | Hot-pressing sintering | N2 | 40 | 1700 | 1 | [11 empty] | 3.27 | [6 empty] | 65
AlN |  | 3.6 | 2.2 | 100 | [23 empty] | Dry pressing(50MPa) | Hot-pressing sintering | N2 | 40 | 1700 | 1 | [11 empty] | 3.3 | [6 empty] | 29(Control group, no additives)
AlN |  | 3.6 | 2.2 | 97 | [8 empty] | CaO | 2 | 3 | [12 empty] | Dry pressing(50MPa) | Hot-pressing sintering | N2 | 40 | 1700 | 1 | [11 empty] | 3.27 | [6 empty] | 45(Control group)
AlN |  | 3.6 | 2.2 | 97 | [8 empty] | Y2O3 | 2.5 | 3 | [12 empty] | Dry pressing(50MPa) | Hot-pressing sintering | N2 | 40 | 1700 | 1 | [11 empty] | 3.27 | [6 empty] | 45(Control group)
AlN |  | 3.6 | 2.2 | 97 | [11 empty] | NiO | 2.5 | 3 | [9 empty] | Dry pressing(50MPa) | Hot-pressing sintering | N2 | 40 | 1700 | 1 | [11 empty] | 3.29 | [6 empty] | 42(Control group)
AlN |  | 3.6 | 2.2 | 97 | [11 empty] | TiO2 | 2.8 | 3 | [9 empty] | Dry pressing(50MPa) | Hot-pressing sintering | N2 | 40 | 1700 | 1 | [11 empty] | 3.27 | [6 empty] | 32(Control group)

## Silicon nitride ceramics
Type of the raw powder | Purity of the α-Si3N4 raw powder (wt.%) | Purity of the β-Si3N4 raw powder (wt.%) | Particle size of raw powder (μm) | Content of α-Si3N4 (wt.%) | Content of β-Si3N4 (wt.%) | Oxygen content of the α-Si3N4 raw powder (wt.%) | Oxygen content of the β-Si3N4 raw powder (wt.%) | Type I of the sintering additive | The ionic radius of the sintering additive I | Content of the type I sintering additive (wt.%) | Type II of the sintering additive | The ionic radius of the sintering additive II | Content of the type II sintering additive (wt.%) | Type III of the sintering additive | The ionic radius of the sintering additive III | Content of the type III sintering additive (wt.%) | Type IV of the sintering additive | The ionic radius of the sintering additive IV | Content of the type IV sintering additive (wt.%) | Type V of the sintering additive | The ionic radius of the sintering additive V | Content of the type V sintering additive (wt.%) | Type VI of the sintering additive | The ionic radius of the sintering additive VI | Content of the type VI sintering additive (wt.%) | Type VII of the sintering additive | The ionic radius of the sintering additive VII | Content of the type VII sintering additive (wt.%) | Sintering method I | Sintering pressure I (MPa) | Sintering temperature I | Holding time at sintering temperature I (h) | Sintering method II | Sintering pressure II (MPa) | Sintering temperature II | Holding time at sintering temperature II (h) | Sintering method III | Sintering pressure III (MPa) | Sintering temperature III | Holding time at sintering temperature III (h) | Density (g ·cm-3) | Relative density (%) | Bending strength (MPa) | Fracture toughness (MPa ·m1/2) | Vickers hardness (GPa) | Thermal conductivity (W·m-1 ·K-1) | Data sources | Notes
Si3N4 | 98 | 98 |  | 95 | 5 | 1.5 | 0.8 | Y2O3 | 0.09 | 8 | SrO | 0.118 | 1 | [15 empty] | Nb embedding+HIP | 192.9 | 1800-1900 | 2~6 | [8 empty] | 3.3 | 98 | 554 |  |  |  | US4870036A | Four-point bending strength
Si3N4 | 98 | 98 |  | 95 | 5 | 1.5 | 0.8 | Y2O3 | 0.09 | 7 | SrO | 0.118 | 2 | [15 empty] | Nb embedding+HIP | 192.9 | 1800-1900 | 2~6 | [8 empty] | 3.3 | 98 | 785.5
Si3N4 | 98 | 98 |  | 95 | 5 | 1.5 | 0.8 | Y2O3 | 0.09 | 7.7 | SrO | 0.118 | 1.6 | [15 empty] | Nb embedding+HIP | 192.9 | 1800-1900 | 2~6 | [8 empty] | 3.3 | 97.9 | 701.4
Si3N4 | 98 | 98 |  | 95 | 5 | 1.5 | 0.8 | Y2O3 | 0.09 | 9 | SrO | 0.118 | 1 | [15 empty] | Nb embedding+HIP | 192.9 | 1800-1900 | 2~6 | [8 empty] | 3.32 | 98.2 | 541
Si3N4 | 98 | 98 |  | 95 | 5 | 1.5 | 0.8 | Y2O3 | 0.09 | 8 | SrO | 0.118 | 2 | [15 empty] | Nb embedding+HIP | 192.9 | 1800-1900 | 2~6 | [8 empty] | 3.31 | 97.9 | 889.5
Si3N4 | 98 | 98 |  | 95 | 5 | 1.5 | 0.8 | Y2O3 | 0.09 | 7 | SrO | 0.118 | 3 | [15 empty] | Nb embedding+HIP | 192.9 | 1800-1900 | 2~6 | [8 empty] | 3.31 | 97.9 | 853
Si3N4 | 98 | 98 |  | 95 | 5 | 1.5 | 0.8 | Y2O3 |  | 8.7 | SrO |  | 1.6 | [15 empty] | Nb embedding+HIP | 192.9 | 1800-1900 | 2~6 | [8 empty] | 3.32 | 98.1
Si3N4 | 98 | 98 |  | 95 | 5 | 1.5 | 0.8 | Y2O3 | 0.09 | 7.7 | SrO | 0.118 | 2.6 | [15 empty] | Nb embedding+HIP | 192.9 | 1800-1900 | 2~6 | [8 empty] | 3.31 | 97.8 | 837.1
Si3N4 | 98 | 98 |  | 95 | 5 | 1.5 | 0.8 | Y2O3 |  | 10 | SrO |  | 1 | [15 empty] | Nb embedding+HIP | 192.9 | 1800-1900 | 2~6
Si3N4 | 98 | 98 |  | 95 | 5 | 1.5 | 0.8 | Y2O3 | 0.09 | 9 | SrO | 0.118 | 2 | [15 empty] | Nb embedding+HIP | 192.9 | 1800-1900 | 2~6 | [8 empty] | 3.32 | 97.9 | 722.8
Si3N4 | 98 | 98 |  | 95 | 5 | 1.5 | 0.8 | Y2O3 | 0.09 | 8 | SrO | 0.118 | 3 | [15 empty] | Nb embedding+HIP | 192.9 | 1800-1900 | 2~6 | [8 empty] | 3.32 | 97.9 | 673.2
Si3N4 | 98 | 98 |  | 95 | 5 | 1.5 | 0.8 | Y2O3 |  | 7 | SrO |  | 4 | [15 empty] | Nb embedding+HIP | 192.9 | 1800-1900 | 2~6
Si3N4 | 97 | 98 | 0.7 | 95 | 5 | 1.4 | 0.8 | Y2O3 | 0.09 | 8 | MoC2 | 0.059 | 2 | SiC | 0.04 | 1 | [12 empty] | Gas pressure sintering | 0.95 | 1900 | 3 | [8 empty] | 3.36 | 98.2 | 920 |  |  |  | US005691261A
Si3N4 | 97 | 98 | 0.7 | 90 | 10 | 1.4 | 0.8 | Y2O3 | 0.09 | 8 | MoC2 | 0.059 | [16 empty] | Gas pressure sintering | 0.95 | 1900 | 3 | [8 empty] | 3.33 | 99.3 | 930
Si3N4 | 97 | 98 | 0.7 | 80 | 20 | 1.4 | 0.8 | Y2O3 | 0.09 | 8 | MoC2 | 0.059 | [16 empty] | Gas pressure sintering | 0.95 | 1900 | 3 | [8 empty] | 3.34 | 99.7 | 1000
Si3N4 | 97 | 98 | 0.7 | 70 | 30 | 1.4 | 0.8 | Y2O3 | 0.09 | 8 | MoC2 | 0.059 | [16 empty] | Gas pressure sintering | 0.95 | 1900 | 3 | [8 empty] | 3.35 | 99.8 | 980
Si3N4 | 97 | 98 | 0.7 | 60 | 40 | 1.4 | 0.8 | Y2O3 | 0.09 | 8 | MoC2 | 0.059 | [16 empty] | Gas pressure sintering | 0.95 | 1900 | 3 | [8 empty] | 3.33 | 99.3 | 950
Si3N4 | 97 | 98 | 0.7 | 50 | 50 | 1.4 | 0.8 | Y2O3 | 0.09 | 8 | MoC2 | 0.059 | [16 empty] | Gas pressure sintering | 0.95 | 1900 | 3 | [8 empty] | 3.33 | 99.4 | 930
Si3N4 | 97 | 98 | 0.7 | 100 | 0 | 1.4 | 0.8 | Y2O3 | 0.09 | 8 | MoC2 | 0.059 | [16 empty] | Gas pressure sintering | 0.95 | 1900 | 3 | [8 empty] | 3.2 | 95.3 | 750
Si3N4 | 97 | 98 | 0.7 | 99 | 1 | 1.4 | 0.8 | Y2O3 | 0.09 | 8 | MoC2 | 0.059 | [16 empty] | Gas pressure sintering | 0.95 | 1900 | 3 | [8 empty] | 3.22 | 96 | 780
Si3N4 | 97 | 98 | 0.7 | 40 | 60 | 1.4 | 0.8 | Y2O3 | 0.09 | 8 | MoC2 | 0.059 | [16 empty] | Gas pressure sintering | 0.95 | 1900 | 3 | [8 empty] | 3.34 | 99.5 | 900
Si3N4 | 97 | 98 | 0.7 | 30 | 70 | 1.4 | 0.8 | Y2O3 | 0.09 | 8 | MoC2 | 0.059 | [16 empty] | Gas pressure sintering | 0.95 | 1900 | 3 | [8 empty] | 3.3 | 98.3 | 800
Si3N4 | 97 | 98 | 0.7 | 20 | 80 | 1.4 | 0.8 | Y2O3 | 0.09 | 8 | MoC2 | 0.059 | [16 empty] | Gas pressure sintering | 0.95 | 1900 | 3 | [8 empty] | 3.34 | 99.7 | 760
Si3N4 | 97 | 98 | 0.7 | 10 | 90 | 1.4 | 0.8 | Y2O3 | 0.09 | 8 | MoC2 | 0.059 | [16 empty] | Gas pressure sintering | 0.95 | 1900 | 3 | [8 empty] | 3.32 | 98.9 | 700
Si3N4 | 97 | 98 | 0.7 | 0 | 100 | 1.4 | 0.8 | Y2O3 | 0.09 | 8 | MoC2 | 0.059 | [16 empty] | Gas pressure sintering | 0.95 | 1900 | 3 | [8 empty] | 3.33 | 99.4 | 650
Si3N4 | 97 | 98 | 0.7 | 95 | 5 | 1.4 | 0.8 | Y2O3 | 0.09 | 12 | MoC2 | 0.059 | 1 | [15 empty] | Gas pressure sintering | 1 | 1900 | 6 | [8 empty] | 3.37 | 98 | 950
Si3N4 | 97 | 98 | 0.7 | 80 | 20 | 1.4 | 0.8 | Y2O3 | 0.09 | 14 | [18 empty] | Gas pressure sintering | 0.5 | 1850 | 4 | [8 empty] | 3.4 | 99.2 | 800
Si3N4 | 97 | 98 | 0.7 | 70 | 30 | 1.4 | 0.8 | Y2O3 | 0.09 | 3 | Yb2O3 | 0.0868 | 13 | SiC | 0.04 | 5 | [12 empty] | Gas pressure sintering | 1 | 2000 | 3 | [8 empty] | 3.58 | 99.5 | 780
Si3N4 | 97 | 98 | 0.7 | 90 | 10 | 1.4 | 0.8 | Er2O3 | 0.089 | 10 |  |  | 2 |  |  | 2 | [12 empty] | Gas pressure sintering | 1 | 1900 | 4 | [8 empty] | 3.58 | 98.6 | 820
Si3N4 | 97 | 98 | 0.7 | 50 | 50 | 1.4 | 0.8 | Sc2O3 | 0.089 | 5 | NβC | 0.146 | 2 | [15 empty] | Gas pressure sintering | 1 | 1900 | 2 | [8 empty] | 3.26 | 97.3 | 920
Si3N4 | 97 | 98 | 0.7 | 80 | 20 | 1.4 | 0.8 | Y2O3 | 0.09 | 5 | Er2O3 | 0.089 | 5 | SiC | 0.04 | 1 | WC | 0.066 | 0.5 | [9 empty] | Gas pressure sintering | 1 | 1950 | 4 | [8 empty] | 3.42 | 99.5 | 860
Si3N4 | 97 | 98 | 0.7 | 70 | 30 | 1.4 | 0.8 | Y2O3 | 0.09 | 5 | Yb2O3 | 0.0868 | 5 | MoSi2 | 0.059 | 2 | [12 empty] | Gas pressure sintering | 1 | 1800 | 5 | [8 empty] | 3.4 | 98.5 | 930
Si3N4 | 97 | 98 | 0.7 | 90 | 10 | 1.4 | 0.8 | Sc2O3 | 0.089 | 4 | Yb2O3 | 0.0868 | 4 | WSi2 | 0.06 | 3 | [12 empty] | Gas pressure sintering | 1 | 1800 | 5 | [8 empty] | 3.36 | 98.1 | 850
Si3N4 | 97 | 98 | 0.7 | 0 | 100 | 1.4 | 0.8 | Y2O3 | 0.09 | 6 | SiC | 0.04 | 5 | [15 empty] | Gas pressure sintering | 1 | 1900 | 4 | [8 empty] | 3.31 | 99.4 | 560
Si3N4 | 97 | 98 | 0.7 | 100 | 0 | 1.4 | 0.8 | Er2O3 | 0.089 | 10 | WSi2 |  | 2 | [15 empty] | Gas pressure sintering | 0.5 | 1850 | 5 | [8 empty] | 3.39 | 95.3 | 830
Si3N4 | 97 | 98 | 0.7 | 30 | 70 | 1.4 | 0.8 | Er2O3 | 0.089 | 12 | Yb2O3 | 0.0868 | 6 | Mo2C | 0.059 | 3 | [12 empty] | Gas pressure sintering | 1 | 2000 | 2 | [8 empty] | 3.65 | 99 | 940
Si3N4 | 97 | 98 | 0.7 | 10 | 90 | 1.4 | 0.8 | Y2O3 | 0.09 | 3 | Sc2O3 | 0.0745 | 5 | SiC | 0.04 | 2 | [12 empty] | Gas pressure sintering | 1 | 1900 | 3 | [8 empty] | 3.27 | 98.5 | 700
Si3N4 | 97 | 98 | 0.7 | 95 | 5 | 1.4 | 0.8 | Y2O3 | 0.09 | 12 | MoC2 | 0.059 | 1 | [15 empty] | Gas pressure sintering | 1 | 1900 | 6 | [8 empty] | 3.41 | 99 | 1020
Si3N4 | 97 | 98 | 0.7 | 80 | 20 | 1.4 | 0.8 | Yb2O3 | 0.102 | 14 | [18 empty] | Gas pressure sintering | 0.5 | 1850 | 4 | [8 empty] | 3.57 | 99.5 | 1100
Si3N4 | 97 | 98 | 0.7 | 90 | 10 | 1.4 | 0.8 | Sc2O3 | 0.089 | 4 | Yb2O3 | 0.0868 | 4 | WSi2 | 0.06 | 3 | [12 empty] | Gas pressure sintering | 0.3 | 1800 | 5 | [8 empty] | 3.37 | 98.5 | 1060
Si3N4 | 97 | 98 | 0.7 | 50 | 50 | 1.4 | 0.8 | Sc2O3 | 0.089 | 5 | NβC | 0.146 | 2 | [15 empty] | Gas pressure sintering | 1 | 1900 | 2 | [8 empty] | 3.34 | 99.5 | 980
Si3N4 | 97 | 98 | 0.7 | 70 | 30 | 1.4 | 0.8 | Y2O3 | 0.09 | 5 | Yb2O3 | 0.0868 | 5 | MoSi2 | 0.059 | 2 | [12 empty] | Gas pressure sintering | 0.3 | 1800 | 5 | [8 empty] | 3.43 | 99.4 | 950
Si3N4 | 97 | 98 | 0.7 | 60 | 40 | 1.4 | 0.8 | Y2O3 | 0.09 | 3 | Yb2O3 | 0.0868 | 14 | [15 empty] | Gas pressure sintering | 1 | 2000 | 3 | [8 empty] | 3.56 | 98.3 | 960
Si3N4 | 97 | 98 | 0.7 | 70 | 30 | 1.4 | 0.8 | Y2O3 | 0.09 | 8 | SiC | 0.04 | 1 | [15 empty] | Gas pressure sintering | 0.1 | 1700 | 5 | [8 empty] | 2.63 | 78.5 | 120
Si3N4 | 97 | 98 | 0.7 | 40 | 60 | 1.4 | 0.8 | Y2O3 | 0.09 | 12 | MoC2 | 0.059 | 1 | [15 empty] | Gas pressure sintering | 1 | 1900 | 6 | [8 empty] | 3.42 | 99.5 | 940
Si3N4 | 97 | 98 | 0.7 | 20 | 80 | 1.4 | 0.8 | Y2O3 | 0.09 | 5 | Yb2O3 | 0.0868 | 5 | MoSi2 | 0.059 | 2 | [12 empty] | Gas pressure sintering | 0.3 | 1800 | 5 | [8 empty] | 3.41 | 98.7 | 900
Si3N4 | 97 | 98 | 0.7 | 0 | 100 | 1.4 | 0.8 | Y2O3 | 0.09 | 10 | [18 empty] | Gas pressure sintering | 1 | 1900 | 4 | [8 empty] | 3.25 | 96.3 | 700
Si3N4 | 97 | 98 | 0.7 | 90 | 10 | 1.4 | 0.8 | Y2O3 | 0.09 | 7 | WC |  | 1 | [15 empty] | Gas pressure sintering | 1 | 1900 | 6 | [8 empty] | 3.34 | 99 | 900
Si3N4 | 97 | 98 | 0.7 | 80 | 20 | 1.4 | 0.8 | Yb2O3 | 0.102 | 10 | MoC2 | 0.059 | 2 | [15 empty] | Gas pressure sintering | 0.5 | 1800 | 3 | [8 empty] | 3.54 | 99.5 | 860
Si3N4 | 97 | 98 | 0.7 | 70 | 30 | 1.4 | 0.8 | Y2O3 | 0.09 | 5 | Yb2O3 | 0.0868 | 5 | SiC | 0.04 | 1 | [12 empty] | Gas pressure sintering | 0.5 | 1800 | 8 | [8 empty] | 3.35 | 97.8 | 1000
Si3N4 | 97 | 98 | 0.7 | 60 | 40 | 1.4 | 0.8 | Y2O3 | 0.09 | 4 | Sc2O3 | 0.0745 | 6 | SiC | 0.04 | 2 | [12 empty] | Gas pressure sintering | 1 | 1850 | 3 | [8 empty] | 3.3 | 99 | 920
Si3N4 | 97 | 98 | 0.7 | 100 | 0 | 1.4 | 0.8 | Y2O3 | 0.09 | 8 | WC |  | 1 | [15 empty] | Gas pressure sintering | 1 | 1900 | 4 | [8 empty] | 3.28 | 96.8 | 800
Si3N4 | 97 | 98 | 0.7 | 30 | 70 | 1.4 | 0.8 | Yb2O3 | 0.102 | 6 | MoC2 | 0.059 | 1 | [15 empty] | Gas pressure sintering | 0.5 | 1800 | 5 | [8 empty] | 3.4 | 99.3 | 800
Si3N4 | 97 | 98 | 0.7 | 10 | 90 | 1.4 | 0.8 | Y2O3 | 0.09 | 3 | Sc2O3 | 0.0745 | 8 | SiC | 0.04 | 2 | [12 empty] | Gas pressure sintering | 1 | 1850 | 3 | [8 empty] | 3.29 | 98.7 | 760
Si3N4 | 97.2 | 98 | 0.7 | 95 | 5 | 1.5 | 0.8 | Y2O3 | 0.09 | 3 | MgO | 0.072 | 1 | ZrO2 | 0.072 | 0.5 | [12 empty] | Atmosphere sintering | 0.1 | 1690 | 1 | Atmosphere sintering | 0.1 | 1200 | 3 |  |  |  |  | 3.14 | 95 | 740 |  |  |  | US5089449A | Four-point bending strength
Si3N4 | 97.2 | 98 | 0.7 | 95 | 5 | 1.5 | 0.8 | Y2O3 | 0.09 | 3 | MgO | 0.072 | 2 | ZrO2 | 0.072 | 0.5 | [12 empty] | Atmosphere sintering | 0.1 | 1670 | 1 | Atmosphere sintering | 0.1 | 1200 | 3 |  |  |  |  | 3.21 | 97 | 810
Si3N4 | 97.2 | 98 | 0.7 | 95 | 5 | 1.5 | 0.8 | Y2O3 | 0.09 | 3 | MgO | 0.072 | 1 | ZrO2 | 0.072 | 0.5 | [12 empty] | Atmosphere sintering | 0.1 | 1660 | 1 | Atmosphere sintering | 0.1 | 1200 | 3 |  |  |  |  | 3.17 | 96 | 750
Si3N4 | 97.2 | 98 | 0.7 | 95 | 5 | 1.5 | 0.8 | Y2O3 | 0.09 | 3 | MgO | 0.072 | 2 | ZrO2 | 0.072 | 0.5 | [12 empty] | Atmosphere sintering | 0.1 | 1670 | 1 | Atmosphere sintering | 0.1 | 1200 | 3 |  |  |  |  | 3.21 | 97 | 790
Si3N4 | 97.2 | 98 | 0.7 | 95 | 5 | 1.5 | 0.8 | Y2O3 | 0.09 | 3 | MgO | 0.072 | 1 | ZrO2 | 0.072 | 1 | [12 empty] | Atmosphere sintering | 0.1 | 1690 | 1 | Atmosphere sintering | 0.1 | 1200 | 3 |  |  |  |  | 3.11 | 94 | 770
Si3N4 | 97.2 | 98 | 0.7 | 95 | 5 | 1.5 | 0.8 | Y2O3 | 0.09 | 7 | MgO | 0.072 | 2 | ZrO2 | 0.072 | 0.5 | [12 empty] | Atmosphere sintering | 0.1 | 1670 | 1 | Atmosphere sintering | 0.1 | 1200 | 3 |  |  |  |  | 3.26 | 97 | 830
Si3N4 | 97.2 | 98 | 0.7 | 95 | 5 | 1.5 | 0.8 | Y2O3 | 0.09 | 7 | MgO | 0.072 | 4 | ZrO2 | 0.072 | 0.5 | [12 empty] | Atmosphere sintering | 0.1 | 1670 | 1 | Atmosphere sintering | 0.1 | 1200 | 3 |  |  |  |  | 3.3 | 98 | 890
Si3N4 | 97.2 | 98 | 0.7 | 95 | 5 | 1.5 | 0.8 | Y2O3 | 0.09 | 7 | MgO | 0.072 | 4 | ZrO2 | 0.072 | 1 | [12 empty] | Atmosphere sintering | 0.1 | 1670 | 1 | Atmosphere sintering | 0.1 | 1200 | 3 |  |  |  |  | 3.27 | 97 | 880
Si3N4 | 97.2 | 98 | 0.7 | 95 | 5 | 1.5 | 0.8 | Y2O3 | 0.09 | 6 | MgO | 0.072 | 4 | ZrO2 | 0.072 | 0.5 | Yb2O3 | 0.0868 | 1 | [9 empty] | Atmosphere sintering | 0.1 | 1670 | 1 | Atmosphere sintering | 0.1 | 1200 | 3 |  |  |  |  | 3.28 | 97 | 920
Si3N4 | 97.2 | 98 | 0.7 | 95 | 5 | 1.5 | 0.8 | Y2O3 | 0.09 | 10 | MgO | 0.072 | 3 | ZrO2 | 0.072 | 0.5 | [12 empty] | Atmosphere sintering | 0.1 | 1650 | 1 | Atmosphere sintering | 0.1 | 1200 | 3 |  |  |  |  | 3.33 | 98 | 890
Si3N4 | 97.2 | 98 | 0.7 | 95 | 5 | 1.5 | 0.8 | Y2O3 | 0.09 | 10 | MgO | 0.072 | 6.5 | ZrO2 | 0.072 | 1 | [12 empty] | Atmosphere sintering | 0.1 | 1650 | 1 | Atmosphere sintering | 0.1 | 1200 | 3 |  |  |  |  | 3.31 | 97 | 900
Si3N4 | 97.2 | 98 | 0.7 | 95 | 5 | 1.5 | 0.8 | Y2O3 | 0.09 | 10 | MgO | 0.072 | 6.5 | ZrO2 | 0.072 | 0.5 | [12 empty] | Atmosphere sintering | 0.1 | 1650 | 1 | Atmosphere sintering | 0.1 | 1200 | 3 |  |  |  |  | 3.31 | 97 | 830
Si3N4 | 97.2 | 98 | 0.7 | 95 | 5 | 1.5 | 0.8 | Y2O3 | 0.09 | 15 | MgO | 0.072 | 3 | ZrO2 | 0.072 | 0.5 | [12 empty] | Atmosphere sintering | 0.1 | 1650 | 1 | Atmosphere sintering | 0.1 | 1200 | 3 |  |  |  |  | 3.32 | 96 | 800
Si3N4 | 97.2 | 98 | 0.7 | 95 | 5 | 1.5 | 0.8 | Y2O3 | 0.09 | 15 | MgO | 0.072 | 7 | ZrO2 | 0.072 | 0.5 | [12 empty] | Atmosphere sintering | 0.1 | 1650 | 1 | Atmosphere sintering | 0.1 | 1200 | 3 |  |  |  |  | 3.37 | 97 | 760
Si3N4 | 97.2 | 98 | 0.7 | 95 | 5 | 1.5 | 0.8 | Y2O3 | 0.09 | 15 | MgO | 0.072 | 7 | ZrO2 | 0.072 | 0.5 | [12 empty] | Atmosphere sintering | 0.1 | 1650 | 1 | Atmosphere sintering | 0.1 | 1200 | 3 |  |  |  |  | 3.37 | 97 | 730
Si3N4 | 97.2 | 98 | 0.7 | 95 | 5 | 1.5 | 0.8 | Y2O3 | 0.09 | 7 | MgO | 0.072 | 6.5 | ZrO2 | 0.072 | 0.5 | Yb2O3 | 0.0868 | 3 | [9 empty] | Atmosphere sintering | 0.1 | 1650 | 1 | Atmosphere sintering | 0.1 | 1200 | 3 |  |  |  |  | 3.37 | 97 | 790
Si3N4 | 97.2 | 98 | 0.7 | 95 | 5 | 1.5 | 0.8 | Y2O3 | 0.09 | 8 | MgO | 0.072 | 6.5 | ZrO2 | 0.072 | 0.5 | Yb2O3 | 0.0868 | 2 | [9 empty] | Atmosphere sintering | 0.1 | 1650 | 1 | Atmosphere sintering | 0.1 | 1200 | 3 |  |  |  |  | 3.35 | 97 | 840
Si3N4 | 97.2 | 98 | 0.7 | 95 | 5 | 1.5 | 0.8 | Y2O3 | 0.09 | 3 | MgO | 0.072 | 1 | ZrO2 | 0.072 | 0.5 | [12 empty] | Atmosphere sintering | 0.1 | 1690 | 2 | Atmosphere sintering | 0.1 | 1200 | 3 |  |  |  |  | 3.11 | 94 | 720
Si3N4 | 97.2 | 98 | 0.7 | 95 | 5 | 1.5 | 0.8 | Y2O3 | 0.09 | 3 | MgO | 0.072 | 2 | ZrO2 | 0.072 | 0.5 | [12 empty] | Atmosphere sintering | 0.1 | 1670 | 2 | Atmosphere sintering | 0.1 | 1200 | 3 |  |  |  |  | 3.14 | 95 | 800
Si3N4 | 97.2 | 98 | 0.7 | 95 | 5 | 1.5 | 0.8 | Y2O3 | 0.09 | 7 | MgO | 0.072 | 4 | ZrO2 | 0.072 | 1 | [12 empty] | Atmosphere sintering | 0.1 | 1650 | 1 | Atmosphere sintering | 0.1 | 1200 | 3 |  |  |  |  | 3.27 | 97 | 830
Si3N4 | 97.2 | 98 | 0.7 | 95 | 5 | 1.5 | 0.8 | Y2O3 | 0.09 | 7 | MgO | 0.072 | 4 | ZrO2 | 0.072 | 0.5 | [12 empty] | Atmosphere sintering | 0.1 | 1690 | 3 | Atmosphere sintering | 0.1 | 1200 | 3 |  |  |  |  | 3.26 | 97 | 930
Si3N4 | 97.2 | 98 | 0.7 | 95 | 5 | 1.5 | 0.8 | Y2O3 | 0.09 | 10 | MgO | 0.072 | 6.5 | ZrO2 | 0.072 | 0.5 | [12 empty] | Atmosphere sintering | 0.1 | 1690 | 4 | Atmosphere sintering | 0.1 | 1200 | 3 |  |  |  |  | 3.24 | 95 | 840
Si3N4 | 97.2 | 98 | 0.7 | 95 | 5 | 1.5 | 0.8 | Y2O3 | 0.09 | 10 | MgO | 0.072 | 6.5 | ZrO2 | 0.072 | 1 | [12 empty] | Atmosphere sintering | 0.1 | 1650 | 1 | Atmosphere sintering | 0.1 | 1200 | 3 |  |  |  |  | 3.31 | 97 | 810
Si3N4 | 97.2 | 98 | 0.7 | 95 | 5 | 1.5 | 0.8 | Y2O3 | 0.09 | 10 | MgO | 0.072 | 3 | ZrO2 | 0.072 | 0.5 | [12 empty] | Atmosphere sintering | 0.1 | 1690 | 3 | Atmosphere sintering | 0.1 | 1200 | 3 |  |  |  |  | 3.33 | 98 | 920
Si3N4 | 97.2 | 98 | 0.7 | 95 | 5 | 1.5 | 0.8 | Y2O3 | 0.09 | 15 | MgO | 0.072 | 7 | ZrO2 | 0.072 | 0.5 | [12 empty] | Atmosphere sintering | 0.1 | 1650 | 1 | Atmosphere sintering | 0.1 | 1200 | 3 |  |  |  |  | 3.33 | 96 | 820
Si3N4 | 97.2 | 98 | 0.7 | 95 | 5 | 1.5 | 0.8 | Y2O3 | 0.09 | 15 | MgO | 0.072 | 7 | ZrO2 | 0.072 | 0.5 | [12 empty] | Atmosphere sintering | 0.1 | 1650 | 4 | Atmosphere sintering | 0.1 | 1200 | 3 |  |  |  |  | 3.37 | 97 | 850
Si3N4 | 97.2 | 98 | 0.7 | 95 | 5 | 1.5 | 0.8 | Y2O3 | 0.09 | 6 | MgO | 0.072 | 4 | ZrO2 | 0.072 | 0.5 | Yb2O3 | 0.0868 | 1 | [9 empty] | Atmosphere sintering | 0.1 | 1670 | 3 | Atmosphere sintering | 0.1 | 1200 | 3 |  |  |  |  | 3.28 | 97 | 840
Si3N4 | 97.2 | 98 | 0.7 | 95 | 5 | 1.5 | 0.8 | Y2O3 | 0.09 | 3 | MgO | 0.072 | 2 | ZrO2 | 0.072 | 0.5 | [12 empty] | Atmosphere sintering | 0.1 | 1650 | 1 | Atmosphere sintering | 0.1 | 1200 | 3 |  |  |  |  | 3.21 | 97 | 820
Si3N4 | 97 | 98 | 0.6 | 95 | 5 | 2.2 | 0.8 | Y2O3 | 0.09 | 3.4 | Yb2O3 | 0.0868 | 14 | SiC | 0.04 | 0.1 | [12 empty] | Gas pressure sintering | 1 | 1900 | 2 | [8 empty] | 3.52 | 97 | 770 |  |  |  | US5177038A | Four-point bending strength
Si3N4 | 97 | 98 | 0.6 | 95 | 5 | 2.2 | 0.8 | Y2O3 | 0.09 | 3.4 | Yb2O3 | 0.0868 | 14 | SiC | 0.04 | 0.5 | [12 empty] | Gas pressure sintering | 1 | 1900 | 2 | [8 empty] | 3.6 | 99 | 800
Si3N4 | 97 | 98 | 0.6 | 95 | 5 | 2.2 | 0.8 | Y2O3 | 0.09 | 3.4 | Yb2O3 | 0.0868 | 14 | SiC | 0.04 | 1 | [12 empty] | Gas pressure sintering | 1 | 1900 | 2 | [8 empty] | 3.59 | 99 | 810
Si3N4 | 97 | 98 | 0.6 | 95 | 5 | 2.2 | 0.8 | Y2O3 | 0.09 | 3.4 | Yb2O3 | 0.0868 | 14 | SiC | 0.04 | 5 | [12 empty] | Gas pressure sintering | 1 | 1900 | 2 | [8 empty] | 3.59 | 99 | 810
Si3N4 | 97 | 98 | 0.6 | 95 | 5 | 2.2 | 0.8 | Y2O3 | 0.09 | 3.4 | Yb2O3 | 0.0868 | 14 | SiC | 0.04 | 7 | [12 empty] | Gas pressure sintering | 1 | 1900 | 2 | [8 empty] | 3.55 | 98 | 800
Si3N4 | 97 | 98 | 0.6 | 95 | 5 | 2.2 | 0.8 | Y2O3 | 0.09 | 3.4 | Yb2O3 | 0.0868 | 14 | SiC | 0.04 | 11 | [12 empty] | Gas pressure sintering | 1 | 1900 | 2 | [8 empty] | 3.51 | 97 | 770
Si3N4 | 97 | 98 | 0.6 | 95 | 5 | 2.2 | 0.8 | Y2O3 | 0.09 | 2 | Yb2O3 | 0.0868 | 9 | SiC | 0.04 | 0.5 | [12 empty] | Gas pressure sintering | 1 | 1900 | 2 | [8 empty] | 3.45 | 99 | 780
Si3N4 | 97 | 98 | 0.6 | 95 | 5 | 2.2 | 0.8 | Y2O3 | 0.09 | 2 | Yb2O3 | 0.0868 | 9 | SiC | 0.04 | 1 | [12 empty] | Gas pressure sintering | 1 | 1900 | 2 | [8 empty] | 3.45 | 99 | 790
Si3N4 | 97 | 98 | 0.6 | 95 | 5 | 2.2 | 0.8 | Y2O3 | 0.09 | 2 | Yb2O3 | 0.0868 | 9 | SiC | 0.04 | 3 | [12 empty] | Gas pressure sintering | 1 | 1900 | 2 | [8 empty] | 3.45 | 99 | 790
Si3N4 | 97 | 98 | 0.6 | 95 | 5 | 2.2 | 0.8 | Y2O3 | 0.09 | 2 | Yb2O3 | 0.0868 | 9 | SiC | 0.04 | 7 | [12 empty] | Gas pressure sintering | 1 | 1900 | 2 | [8 empty] | 3.41 | 98 | 780
Si3N4 | 97 | 98 | 0.6 | 95 | 5 | 2.2 | 0.8 | Y2O3 | 0.09 | 2 | Yb2O3 | 0.0868 | 9 | SiC | 0.04 | 1 | [12 empty] | Gas pressure sintering | 10 | 2100 | 2 | [8 empty] | 3.45 | 99 | 780
Si3N4 | 97 | 98 | 0.6 | 95 | 5 | 2.2 | 0.8 | Y2O3 | 0.09 | 2 | Yb2O3 | 0.0868 | 7 | SiC | 0.04 | 1 | [12 empty] | Gas pressure sintering | 1 | 1900 | 2 | [8 empty] | 3.37 | 98 | 730
Si3N4 | 97 | 98 | 0.6 | 95 | 5 | 2.2 | 0.8 | Y2O3 | 0.09 | 2 | Yb2O3 | 0.0868 | 7 | SiC | 0.04 | 3 | [12 empty] | Gas pressure sintering | 1 | 1900 | 2 | [8 empty] | 3.27 | 95 | 710
Si3N4 | 97 | 98 | 0.6 | 95 | 5 | 2.2 | 0.8 | Y2O3 | 0.09 | 2 | Yb2O3 | 0.0868 | 4 | SiC | 0.04 | 1 | [12 empty] | Gas pressure sintering | 1 | 1900 | 2 | [8 empty] | 3.27 | 97 | 680
Si3N4 | 97 | 98 | 0.6 | 95 | 5 | 2.2 | 0.8 | Y2O3 | 0.09 | 0 | Yb2O3 | 0.0868 | 15 | SiC | 0.04 | 3 | [12 empty] | Gas pressure sintering | 0.1 | 1700 | 2 | [8 empty] | 3.5 | 97 | 780
Si3N4 | 97 | 98 | 0.6 | 95 | 5 | 2.2 | 0.8 | Y2O3 | 0.09 | 10 | Yb2O3 | 0.0868 | 0 | SiC | 0.04 | 1 | [12 empty] | Gas pressure sintering | 5 | 1950 | 2 | [8 empty] | 3.21 | 95 | 800
Si3N4 | 97 | 98 | 0.6 | 95 | 5 | 2.2 | 0.8 | Y2O3 | 0.09 | 4.2 | Yb2O3 | 0.0868 | 17 | SiC | 0.04 | 2 | [12 empty] | Gas pressure sintering | 1 | 1900 | 2 | [8 empty] | 3.61 | 97 | 760
Si3N4 | 97 | 98 | 0.6 | 95 | 5 | 2.2 | 0.8 | Y2O3 | 0.09 | 3.8 | Yb2O3 | 0.0868 | 15 | SiC | 0.04 | 2 | [12 empty] | Gas pressure sintering | 1 | 1900 | 2 | [8 empty] | 3.59 | 98 | 800
Si3N4 | 97 | 98 | 0.6 | 95 | 5 | 2.2 | 0.8 | Y2O3 | 0.09 | 2.6 | Yb2O3 | 0.0868 | 11 | SiC | 0.04 | 1 | [12 empty] | Gas pressure sintering | 1 | 1900 | 2 | [8 empty] | 3.47 | 98 | 800
Si3N4 | 97 | 98 | 0.6 | 95 | 5 | 2.2 | 0.8 | Y2O3 | 0.09 | 0 | Yb2O3 | 0.0868 | 19 | SiC | 0.04 | 1 | [12 empty] | Gas pressure sintering | 1 | 1900 | 2 | [8 empty] | 3.68 | 99 | 810
Si3N4 | 97 | 98 | 0.6 | 95 | 5 | 2.2 | 0.8 | Y2O3 | 0.09 | 5.8 | Yb2O3 | 0.0868 | 10 | SiC | 0.04 | 1 | [12 empty] | Gas pressure sintering | 1 | 1900 | 2 | [8 empty] | 3.49 | 98 | 800
Si3N4 | 97 | 98 | 0.6 | 95 | 5 | 2.2 | 0.8 | Y2O3 | 0.09 | 3.4 | Yb2O3 | 0.0868 | 14 | SiC | 0.04 | 1 | [12 empty] | Gas pressure sintering | 10 | 2000 | 2 | [8 empty] | 3.59 | 99 | 810
Si3N4 | 97 | 98 | 0.6 | 95 | 5 | 2.2 | 0.8 | Y2O3 | 0.09 | 3.4 | Yb2O3 | 0.0868 | 14 | SiC | 0.04 | 1 | [12 empty] | Gas pressure sintering | 1.5 | 1950 | 2 | [8 empty] | 3.59 | 99 | 810
Si3N4 | 97 | 98 | 0.6 | 95 | 5 | 2.2 | 0.8 | Y2O3 | 0.09 | 3.4 | Yb2O3 | 0.0868 | 14 | SiC | 0.04 | 1 | [12 empty] | Gas pressure sintering | 1 | 1800 | 2 | [8 empty] | 3.52 | 97 | 770
Si3N4 | 97 | 98 | 0.6 | 95 | 5 | 2.2 | 0.8 | Y2O3 | 0.09 | 2 | Yb2O3 | 0.0868 | 0 | SiC | 0.04 | 7 | Tm2O3 | 0.088 | 9 | [9 empty] | Gas pressure sintering | 2 | 1950 | 2 | [8 empty] | 3.4 | 98 | 760
Si3N4 | 97 | 98 | 0.6 | 95 | 5 | 2.2 | 0.8 | Y2O3 | 0.09 | 0 | Yb2O3 | 0.0868 | 7 | SiC | 0.04 | 3 | Lu2O3 | 0.0861 | 7 | [9 empty] | Gas pressure sintering | 1 | 1900 | 2 | [8 empty] | 3.51 | 98 | 780
Si3N4 | 97 | 98 | 0.6 | 95 | 5 | 2.2 | 0.8 | Y2O3 | 0.09 | 2 | Yb2O3 | 0.0868 | 0 | SiC | 0.04 | 1 | Er2O3 | 0.089 | 13 | [9 empty] | Gas pressure sintering | 1 | 1900 | 2 | [8 empty] | 3.54 | 99 | 800
Si3N4 | 97 | 98 | 0.6 | 95 | 5 | 2.2 | 0.8 | Y2O3 | 0.09 | 3.4 | Yb2O3 | 0.0868 | 14 | [15 empty] | Gas pressure sintering | 1 | 1900 | 6 | [8 empty] | 3.27 | 90 | 400
Si3N4 | 97 | 98 | 0.6 | 95 | 5 | 2.2 | 0.8 | Y2O3 | 0.09 | 2 | Yb2O3 | 0.0868 | 9 | [15 empty] | Gas pressure sintering | 1 | 1900 | 2 | [8 empty] | 3.42 | 98 | 700
Si3N4 | 97 | 98 | 0.6 | 95 | 5 | 2.2 | 0.8 | Y2O3 | 0.09 | 2 | Yb2O3 | 0.0868 | 7 | [15 empty] | Gas pressure sintering | 1 | 1900 | 2 | [8 empty] | 3.37 | 98 | 730
Si3N4 | 97 | 98 | 0.6 | 95 | 5 | 2.2 | 0.8 | Y2O3 |  | 4.2 | Yb2O3 |  | 17 | [15 empty] | Gas pressure sintering | 1 | 1900 | 6 | [8 empty] | 2.98 | 80
Si3N4 | 98 | 98 |  | 98 | 2 | 1.2 | 0.8 | Y2O3 | 0.09 | 1 | SiO2 | 0.04 | 7 | Al2O3 | 0.0535 | 3 | [12 empty] | Atmosphere sintering | 0.1 | 1750 | 5 | [10 empty] | 850 | 5.8 |  |  | US5919719A | Four-point bending strength
Si3N4 | 98 | 98 |  | 98 | 2 | 1.2 | 0.8 | Y2O3 | 0.09 | 2 | SiO2 | 0.04 | 4 | Al2O3 | 0.0535 | 3 | [12 empty] | Atmosphere sintering | 0.1 | 1750 | 5 | [10 empty] | 1040 | 6.3
Si3N4 | 98 | 98 |  | 98 | 2 | 1.2 | 0.8 | Y2O3 | 0.09 | 2 | SiO2 | 0.04 | 4 | Al2O3 | 0.0535 | 3 | [12 empty] | Atmosphere sintering | 0.1 | 1800 | 5 | [10 empty] | 1040 | 6.5
Si3N4 | 98 | 98 |  | 98 | 2 | 1.2 | 0.8 | Y2O3 | 0.09 | 3 | SiO2 | 0.04 | 1 | Al2O3 | 0.0535 | 3 | [12 empty] | Atmosphere sintering | 0.1 | 1750 | 5 | [10 empty] | 850 | 5.5
Si3N4 | 98 | 98 |  | 98 | 2 | 1.2 | 0.8 | Y2O3 | 0.09 | 3 | SiO2 | 0.04 | 2 | Al2O3 | 0.0535 | 3 | [12 empty] | Atmosphere sintering | 0.1 | 1750 | 5 | [10 empty] | 1070 | 6.5
Si3N4 | 98 | 98 |  | 98 | 2 | 1.2 | 0.8 | Y2O3 | 0.09 | 3 | SiO2 | 0.04 | 4 | Al2O3 | 0.0535 | 3 | [12 empty] | Atmosphere sintering | 0.1 | 1650 | 5 | [10 empty] | 920 | 5.3
Si3N4 | 98 | 98 |  | 98 | 2 | 1.2 | 0.8 | Y2O3 | 0.09 | 3 | SiO2 | 0.04 | 4 | Al2O3 | 0.0535 | 3 | [12 empty] | Atmosphere sintering | 0.1 | 1700 | 5 | [10 empty] | 1050 | 6.4
Si3N4 | 98 | 98 |  | 98 | 2 | 1.2 | 0.8 | Y2O3 | 0.09 | 3 | SiO2 | 0.04 | 4 | Al2O3 | 0.0535 | 3 | [12 empty] | Atmosphere sintering | 0.1 | 1750 | 5 | [10 empty] | 1000 | 6.8
Si3N4 | 98 | 98 |  | 98 | 2 | 1.2 | 0.8 | Y2O3 | 0.09 | 3 | SiO2 | 0.04 | 4 | Al2O3 | 0.0535 | 3 | [12 empty] | Atmosphere sintering | 0.1 | 1800 | 5 | [10 empty] | 1120 | 7.6
Si3N4 | 98 | 98 |  | 98 | 2 | 1.2 | 0.8 | Y2O3 | 0.09 | 3 | SiO2 | 0.04 | 4 | Al2O3 | 0.0535 | 3 | [12 empty] | Atmosphere sintering | 0.1 | 1850 | 5 | [10 empty] | 450 | 5.2
Si3N4 | 98 | 98 |  | 98 | 2 | 1.2 | 0.8 | Y2O3 | 0.09 | 3 | SiO2 | 0.04 | 4 | Al2O3 | 0.0535 | 0.5 | [12 empty] | Atmosphere sintering | 0.1 | 1750 | 5 | [10 empty] | 750 | 5.2
Si3N4 | 98 | 98 |  | 98 | 2 | 1.2 | 0.8 | Y2O3 | 0.09 | 3 | SiO2 | 0.04 | 4 | Al2O3 | 0.0535 | 1 | [12 empty] | Atmosphere sintering | 0.1 | 1750 | 5 | [10 empty] | 1050 | 6.3
Si3N4 | 98 | 98 |  | 98 | 2 | 1.2 | 0.8 | Y2O3 | 0.09 | 3 | SiO2 | 0.04 | 4 | Al2O3 | 0.0535 | 5 | [12 empty] | Atmosphere sintering | 0.1 | 1750 | 5 | [10 empty] | 1070 | 6.5
Si3N4 | 98 | 98 |  | 98 | 2 | 1.2 | 0.8 | Y2O3 | 0.09 | 3 | SiO2 | 0.04 | 4 | Al2O3 | 0.0535 | 6 | [12 empty] | Atmosphere sintering | 0.1 | 1750 | 5 | [10 empty] | 860 | 5.6
Si3N4 | 98 | 98 |  | 98 | 2 | 1.2 | 0.8 | Y2O3 | 0.09 | 3 | SiO2 | 0.04 | 5 | Al2O3 | 0.0535 | 3 | [12 empty] | Atmosphere sintering | 0.1 | 1750 | 5 | [10 empty] | 1090 | 6.9
Si3N4 | 98 | 98 |  | 98 | 2 | 1.2 | 0.8 | Y2O3 | 0.09 | 3 | SiO2 | 0.04 | 7 | Al2O3 | 0.0535 | 3 | [12 empty] | Atmosphere sintering | 0.1 | 1750 | 5 | [10 empty] | 1050 | 6.5
Si3N4 | 98 | 98 |  | 98 | 2 | 1.2 | 0.8 | Y2O3 | 0.09 | 3 | SiO2 | 0.04 | 9 | Al2O3 | 0.0535 | 3 | [12 empty] | Atmosphere sintering | 0.1 | 1750 | 5 | [10 empty] | 760 | 5.4
Si3N4 | 98 | 98 |  | 98 | 2 | 1.2 | 0.8 | Y2O3 | 0.09 | 4 | SiO2 | 0.04 | 4 | Al2O3 | 0.0535 | 3 | [12 empty] | Atmosphere sintering | 0.1 | 1750 | 5 | [10 empty] | 1120 | 7.5
Si3N4 | 98 | 98 |  | 98 | 2 | 1.2 | 0.8 | Y2O3 | 0.09 | 5 | SiO2 | 0.04 | 2 | Al2O3 | 0.0535 | 3 | [12 empty] | Atmosphere sintering | 0.1 | 1750 | 5 | [10 empty] | 1050 | 6.4
Si3N4 | 98 | 98 |  | 98 | 2 | 1.2 | 0.8 | Y2O3 | 0.09 | 7 | SiO2 | 0.04 | 4 | Al2O3 | 0.0535 | 3 | [12 empty] | Atmosphere sintering | 0.1 | 1750 | 5 | [10 empty] | 1090 | 6.7
Si3N4 | 98 | 98 |  | 98 | 2 | 1.2 | 0.8 | Y2O3 | 0.09 | 9 | SiO2 | 0.04 | 3 | Al2O3 | 0.0535 | 3 | [12 empty] | Atmosphere sintering | 0.1 | 1750 | 5 | [10 empty] | 840 | 5.6
Si3N4 | 98 | 98 |  | 98 | 2 | 1.2 | 0.8 | Yb2O3 | 0.102 | 3 | SiO2 | 0.04 | 3 | Al2O3 | 0.0535 | 3 | [12 empty] | Atmosphere sintering | 0.1 | 1750 | 5 | [10 empty] | 1160 | 7.7
Si3N4 | 98 | 98 |  | 98 | 2 | 1.2 | 0.8 | Er2O3 | 0.089 | 3 | SiO2 | 0.04 | 3 | Al2O3 | 0.0535 | 3 | [12 empty] | Atmosphere sintering | 0.1 | 1750 | 5 | [10 empty] | 1110 | 7.6
Si3N4 | 98 | 98 |  | 98 | 2 | 1.2 | 0.8 | Lu2O3 | 0.0861 | 3 | SiO2 | 0.04 | 3 | Al2O3 | 0.0535 | 3 | [12 empty] | Atmosphere sintering | 0.1 | 1750 | 5 | [10 empty] | 1130 | 7.3
Si3N4 | 98 | 98 |  | 98 | 2 | 1.2 | 0.8 | Sm2O3 | 0.122 | 3 | SiO2 | 0.04 | 3 | Al2O3 | 0.0535 | 3 | [12 empty] | Atmosphere sintering | 0.1 | 1750 | 5 | [10 empty] | 1120 | 7.4
Si3N4 | 98 | 98 |  | 98 | 2 | 1.2 | 0.8 | Dy2O3 | 0.0912 | 3 | SiO2 | 0.04 | 3 | Al2O3 | 0.0535 | 3 | [12 empty] | Atmosphere sintering | 0.1 | 1750 | 5 | [10 empty] | 1130 | 7.6
Si3N4 | 98 | 98 |  | 98 | 2 | 1.2 | 0.8 | Y2O3 | 0.09 | 1 | SiO2 | 0.04 | 3 | Al2O3 | 0.0535 | 3 | Er2O3 | 0.089 | 1 | [9 empty] | Atmosphere sintering | 0.1 | 1750 | 5 | [10 empty] | 1110 | 7.5
Si3N4 | 98 | 98 |  | 98 | 2 | 1.2 | 0.8 | Y2O3 | 0.09 | 0 | SiO2 | 0.04 | 4 | Al2O3 | 0.0535 | 3 | MgO | 0.072 | 1 | [9 empty] | Atmosphere sintering | 0.1 | 1750 | 5 | [10 empty] | 1160 | 6.8
Si3N4 | 98 | 98 |  | 98 | 2 | 1.2 | 0.8 | Y2O3 | 0.09 | 3 | SiO2 | 0.04 | 4 | Al2O3 | 0.0535 | 3 | WO3 | 0.06 | 1 | [9 empty] | Atmosphere sintering | 0.1 | 1750 | 5 | [10 empty] | 1120 | 7.4
Si3N4 | 98 | 98 |  | 98 | 2 | 1.2 | 0.8 | Y2O3 | 0.09 | 3 | SiO2 | 0.04 | 4 | Al2O3 | 0.0535 | 3 | WSi2 | 0.06 | 1 | [9 empty] | Atmosphere sintering | 0.1 | 1750 | 5 | [10 empty] | 1110 | 7.5
Si3N4 | 98 | 98 |  | 98 | 2 | 1.2 | 0.8 | Y2O3 | 0.09 | 3 | SiO2 | 0.04 | 4 | Al2O3 | 0.0535 | 3 | MoO3 | 0.059 | 1 | [9 empty] | Atmosphere sintering | 0.1 | 1750 | 5 | [10 empty] | 1150 | 7.3
Si3N4 | 98 | 98 |  | 98 | 2 | 1.2 | 0.8 | Y2O3 | 0.09 | 3 | SiO2 | 0.04 | 4 | Al2O3 | 0.0535 | 3 | CuO | 0.073 | 1 | [9 empty] | Atmosphere sintering | 0.1 | 1750 | 5 | [10 empty] | 1140 | 7.6
Si3N4 | 98 | 98 |  | 98 | 2 | 1.2 | 0.8 | Y2O3 | 0.09 | 3 | SiO2 | 0.04 | 4 | Al2O3 | 0.0535 | 3 | FeO | 0.061 | 1 | [9 empty] | Atmosphere sintering | 0.1 | 1750 | 5 | [10 empty] | 1150 | 7.5
Si3N4 | 98 | 98 | 0.9 | 95 | 5 | 1.5 | 0.8 | Y2O3 | 0.09 | 8 | MgO | 0.072 | 0.5 | [15 empty] | Atmosphere sintering | 0.1 | 1800 | 4 | [10 empty] | 950 |  |  | 110 | US6599637B1 | Three-point bending strength
Si3N4 | 98 | 98 |  | 95 | 5 | 1.5 | 0.8 | Sm2O3 | 0.122 | 8 | MgO | 0.072 | 0.5 | [15 empty] | Atmosphere sintering | 0.1 | 1800 | 4 | [10 empty] | 900 |  |  | 110
Si3N4 | 98 | 98 |  | 95 | 5 | 1.5 | 0.8 | Yb2O3 | 0.102 | 8 | MgO | 0.072 | 0.5 | [15 empty] | Atmosphere sintering | 0.1 | 1800 | 4 | [10 empty] | 900 |  |  | 140
Si3N4 | 98 | 98 |  | 95 | 5 | 1.5 | 0.8 | Y2O3 | 0.09 | 4 | Yb2O3 | 0.0868 | 4 | MgO | 0.072 | 0.5 | [12 empty] | Atmosphere sintering | 0.1 | 1800 | 4 | [10 empty] | 900 |  |  | 138
Si3N4 | 98 | 98 |  | 95 | 5 | 1.5 | 0.8 | Y2O3 | 0.09 | 4 | Sm2O3 | 0.0958 | 4 | MgO | 0.072 | 0.5 | [12 empty] | Atmosphere sintering | 0.1 | 1800 | 4 | [10 empty] | 1000 |  |  | 100
Si3N4 | 98 | 98 |  | 95 | 5 | 1.5 | 0.8 | Yb2O3 | 0.102 | 4 | Sm2O3 | 0.0958 | 4 | MgO | 0.072 | 0.5 | [12 empty] | Atmosphere sintering | 0.1 | 1800 | 4 | [10 empty] | 950 |  |  | 105
Si3N4 | 98 | 98 |  | 95 | 5 | 1.5 | 0.8 | Y2O3 | 0.09 | 8 | TiO2 | 0.0605 | 0.5 | [15 empty] | Atmosphere sintering | 0.1 | 1800 | 4 | [10 empty] | 900 |  |  | 110
Si3N4 | 98 | 98 |  | 95 | 5 | 1.5 | 0.8 | Y2O3 | 0.09 | 8 | Ta2O5 | 0.064 | 0.5 | [15 empty] | Atmosphere sintering | 0.1 | 1800 | 4 | [10 empty] | 1000 |  |  | 115
Si3N4 | 98 | 98 |  | 95 | 5 | 1.5 | 0.8 | Y2O3 | 0.09 | 8 | Li2O | 0.076 | 0.5 | [15 empty] | Atmosphere sintering | 0.1 | 1800 | 4 | [10 empty] | 900 |  |  | 90
Si3N4 | 98 | 98 |  | 95 | 5 | 1.5 | 0.8 | Y2O3 | 0.09 | 8 | CaO | 0.1 | 0.5 | [15 empty] | Atmosphere sintering | 0.1 | 1800 | 4 | [10 empty] | 880 |  |  | 95
Si3N4 | 98 | 98 |  | 95 | 5 | 1 | 0.8 | Y2O3 | 0.09 | 4 | Sm2O3 | 0.0958 | 4 | MgO | 0.072 | 0.3 | Ta2O3 | 0.072 | 0.2 | [9 empty] | Atmosphere sintering | 0.1 | 1800 | 4 | [10 empty] | 1000 |  |  | 100
Si3N4 | 98 | 98 |  | 95 | 5 | 1.5 | 0.8 | Y2O3 | 0.09 | 0.4 | MgO | 0.072 | 1 | [15 empty] | Atmosphere sintering | 0.1 | 1800 | 4 | [10 empty] | 680 |  |  | 80
Si3N4 | 98 | 98 |  | 95 | 5 | 1.5 | 0.8 | Y2O3 | 0.09 | 15 | MgO | 0.072 | 0.5 | [15 empty] | Atmosphere sintering | 0.1 | 1800 | 4 | [10 empty] | 850 |  |  | 75
Si3N4 | 98 | 98 |  | 95 | 5 | 1.5 | 0.8 | Sm2O3 | 0.122 | 0.4 | TiO2 | 0.0605 | 5 | [15 empty] | Atmosphere sintering | 0.1 | 1800 | 4 | [10 empty] | 500 |  |  | 70
Si3N4 | 98 | 98 |  | 95 | 5 | 1.5 | 0.8 | Sm2O3 | 0.122 | 15 | [18 empty] | Atmosphere sintering | 0.1 | 1800 | 4 | [10 empty] | 830 |  |  | 75
Si3N4 | 98 | 98 |  | 95 | 5 | 1.5 | 0.8 | Yb2O3 | 0.102 | 0.4 | CaO | 0.1 | 1 | [15 empty] | Atmosphere sintering | 0.1 | 1800 | 4 | [10 empty] | 600 |  |  | 65
Si3N4 | 98 | 98 |  | 95 | 5 | 1.5 | 0.8 | Yb2O3 | 0.102 | 15 | [18 empty] | Atmosphere sintering | 0.1 | 1800 | 4 | [10 empty] | 800 |  |  | 65
Si3N4 | 98 | 98 | 0.8 | 95 | 5 | 1.5 | 0.8 | Y2O3 | 0.09 | 4.7 | HfO2 | 0.071 | 1.9 | [15 empty] | Hot-pressing sintering | 40 | 1750 | 1 | [10 empty] | 1029 |  |  |  | US4902653A | Three-point bending strength
Si3N4 | 98 | 98 | 0.8 | 95 | 5 | 1.5 | 0.8 | Y2O3 | 0.09 | 4.7 | Ta2O5 | 0.064 | 1.9 | [15 empty] | Hot-pressing sintering | 40 | 1750 | 1 | [10 empty] | 1078
Si3N4 | 98 | 98 | 0.8 | 95 | 5 | 1.5 | 0.8 | Y2O3 | 0.09 | 5.7 | Nb2O5 | 0.064 | 1.9 | [15 empty] | Hot-pressing sintering | 40 | 1750 | 1 | [10 empty] | 1029
Si3N4 | 98 | 98 | 0.8 | 95 | 5 | 1.5 | 0.8 | Y2O3 | 0.09 | 4.8 | HfC | 0.071 | 1.9 | [15 empty] | Hot-pressing sintering | 40 | 1750 | 1 | [10 empty] | 1156.4
Si3N4 | 98 | 98 | 0.8 | 95 | 5 | 1.5 | 0.8 | Y2O3 | 0.09 | 6.7 | HfSi | 0.071 | 1.9 | [15 empty] | Hot-pressing sintering | 40 | 1750 | 1 | [10 empty] | 1127
Si3N4 | 98 | 98 | 0.8 | 95 | 5 | 1.5 | 0.8 | Y2O3 | 0.09 | 5.7 | Al2O3 | 0.0535 | 1.9 | [15 empty] | Hot-pressing sintering | 40 | 1800 | 2 | [10 empty] | 784
Si3N4 | 98 | 98 | 0.8 | 95 | 5 | 1.5 | 0.8 | Y2O3 | 0.09 | 4.5 | Al2O3 | 0.0535 | 2.7 | HfO2 | 0.071 | 1.8 | [12 empty] | Hot-pressing sintering | 40 | 1800 | 2 | [10 empty] | 931
Si3N4 | 98 | 98 | 0.8 | 95 | 5 | 1.5 | 0.8 | Y2O3 | 0.09 | 4.5 | HfO2 | 0.071 | 1.8 | Al2O3 | 0.0535 | 2.7 | [12 empty] | Hot-pressing sintering | 40 | 1800 | 2 | [10 empty] | 784
Si3N4 | 99 | 98 | 1 | 90 | 10 | 1.5 | 0.8 | Al2O3 | 0.0535 | 3 | Y2O3 | 0.09 | 3 | TiH2 | 0.086 | 0 | [12 empty] | Hot-pressing sintering | 35 | 1800 | 0.5 | [8 empty] | 3.37 | 99.3 | 891.8 |  |  |  | US4216021A | Three-point bending strength
Si3N4 | 99 | 98 | 1 | 90 | 10 | 1.5 | 0.8 | Al2O3 | 0.0535 | 2.75 | Y2O3 | 0.09 | 2.75 | TiH2 | 0.086 | 0.5 | [12 empty] | Hot-pressing sintering | 35 | 1800 | 0.5 | [8 empty] | 3.37 | 99.4 | 1068.2
Si3N4 | 99 | 98 | 1 | 90 | 10 | 1.5 | 0.8 | Al2O3 | 0.0535 | 2.5 | Y2O3 | 0.09 | 2.5 | TiH2 | 0.086 | 1 | [12 empty] | Hot-pressing sintering | 35 | 1800 | 0.5 | [8 empty] | 3.37 | 99.8 | 1127
Si3N4 | 99 | 98 | 1 | 90 | 10 | 1.5 | 0.8 | Al2O3 | 0.0535 | 1.5 | Y2O3 | 0.09 | 1.5 | TiH2 | 0.086 | 3 | [12 empty] | Hot-pressing sintering | 35 | 1800 | 0.5 | [8 empty] | 3.31 | 99 | 1009.4
Si3N4 | 99 | 98 | 1 | 90 | 10 | 1.5 | 0.8 | Al2O3 | 0.0535 | 0.5 | Y2O3 | 0.09 | 0.5 | TiH2 | 0.086 | 5 | [12 empty] | Hot-pressing sintering | 35 | 1800 | 0.5 | [8 empty] | 3.25 | 98.5 | 803.6
Si3N4 | 98 | 98 | 0.55 | 97 | 3 | 1.3 | 0.8 | Y2O3 | 0.09 | 5 | Al2O3 | 0.0535 | 1 | [15 empty] | Gas pressure sintering | 0.9 | 1900 | 6 | [8 empty] | 3.32 | 99.8 | 860 |  |  | 70 | US5998000A | Three-point bending strength
Si3N4 | 98 | 98 | 0.55 | 97 | 3 | 1.3 | 0.8 | Ho2O3 | 0.0901 | 8 | [18 empty] | Gas pressure sintering | 0.9 | 1950 | 6 | [8 empty] | 3.42 | 99.8 | 845 |  |  | 89
Si3N4 | 98 | 98 | 0.55 | 97 | 3 | 1.3 | 0.8 | Ho2O3 | 0.0901 | 8 | [18 empty] | Gas pressure sintering | 0.9 | 1950 | 6 | [8 empty] | 3.42 | 99.9 | 820 |  |  | 92
Si3N4 | 98 | 98 | 0.55 | 97 | 3 | 1.3 | 0.8 | Ho2O3 | 0.0901 | 8 | [18 empty] | Gas pressure sintering | 0.9 | 1900 | 6 | [8 empty] | 3.41 | 99.4 | 800 |  |  | 95
Si3N4 | 98 | 98 | 0.55 | 97 | 3 | 1.3 | 0.8 | Ho2O3 | 0.0901 | 10 | [18 empty] | Gas pressure sintering | 0.9 | 1950 | 6 | [8 empty] | 3.46 | 99.5 | 820 |  |  | 95
Si3N4 | 98 | 98 | 0.55 | 97 | 3 | 1.3 | 0.8 | Ho2O3 | 0.0901 | 10 | [18 empty] | Gas pressure sintering | 0.9 | 1950 | 6 | [8 empty] | 3.46 | 99.7 | 705 |  |  | 99
Si3N4 | 98 | 98 | 0.55 | 97 | 3 | 1.3 | 0.8 | Ho2O3 | 0.0901 | 10 | [18 empty] | Gas pressure sintering | 0.9 | 1900 | 6 | [8 empty] | 3.44 | 99.1 | 805 |  |  | 104
Si3N4 | 98 | 98 | 0.55 | 97 | 3 | 1.3 | 0.8 | Ho2O3 | 0.0901 | 12.5 | [18 empty] | Gas pressure sintering | 0.9 | 1975 | 6 | [8 empty] | 3.52 | 99.6 | 760 |  |  | 114
Si3N4 | 98 | 98 | 0.55 | 97 | 3 | 1.3 | 0.8 | Ho2O3 | 0.0901 | 12.5 | [18 empty] | Gas pressure sintering | 0.9 | 1900 | 6 | [8 empty] | 3.49 | 98.8 | 795 |  |  | 105
Si3N4 | 98 | 98 | 0.55 | 97 | 3 | 1.3 | 0.8 | Ho2O3 | 0.0901 | 15 | [18 empty] | Gas pressure sintering | 0.9 | 1950 | 6 | [8 empty] | 3.55 | 98.8 | 780 |  |  | 102
Si3N4 | 98 | 98 | 0.55 | 97 | 3 | 1.3 | 0.8 | Ho2O3 | 0.0901 | 15 | [18 empty] | Gas pressure sintering | 0.9 | 2000 | 6 | [8 empty] | 3.57 | 99.4 | 700 |  |  | 108
Si3N4 | 98 | 98 | 0.55 | 97 | 3 | 1.3 | 0.8 | Ho2O3 | 0.0901 | 15 | [18 empty] | Gas pressure sintering | 0.9 | 1950 | 6 | [8 empty] | 3.55 | 99 | 730 |  |  | 120
Si3N4 | 98 | 98 | 0.55 | 97 | 3 | 1.3 | 0.8 | Ho2O3 | 0.0901 | 17.5 | [18 empty] | Gas pressure sintering | 0.9 | 1950 | 6 | [8 empty] | 3.57 | 97.7 | 755 |  |  | 90
Si3N4 | 98 | 98 | 0.55 | 97 | 3 | 1.3 | 0.8 | Ho2O3 | 0.0901 | 17.5 | [18 empty] | Gas pressure sintering | 0.9 | 2000 | 6 | [8 empty] | 3.59 | 98.2 | 700 |  |  | 96
Si3N4 | 98 | 98 | 0.55 | 97 | 3 | 1.3 | 0.8 | Ho2O3 | 0.0901 | 17.5 | [18 empty] | Gas pressure sintering | 0.9 | 2000 | 6 | [8 empty] | 3.6 | 98.6 | 680 |  |  | 100
Si3N4 | 98 | 98 | 0.55 | 97 | 3 | 1.3 | 0.8 | Y2O3 | 0.09 | 5 | HfO2 | 0.071 | 0.2 | [15 empty] | Gas pressure sintering | 0.9 | 1900 | 6 | [8 empty] | 3.28 | 98.7 | 840 |  |  | 88
Si3N4 | 98 | 98 | 0.55 | 97 | 3 | 1.3 | 0.8 | Y2O3 | 0.09 | 5 | HfO2 | 0.071 | 1 | [15 empty] | Gas pressure sintering | 0.9 | 1900 | 6 | [8 empty] | 3.33 | 99.8 | 960 |  |  | 90
Si3N4 | 98 | 98 | 0.55 | 97 | 3 | 1.3 | 0.8 | Y2O3 | 0.09 | 5 | HfO2 | 0.071 | 3 | [15 empty] | Gas pressure sintering | 0.9 | 1900 | 6 | [8 empty] | 3.38 | 99.9 | 1060 |  |  | 75
Si3N4 | 98 | 98 | 0.55 | 97 | 3 | 1.3 | 0.8 | Y2O3 | 0.09 | 2 | HfO2 | 0.071 | 3 | [15 empty] | Gas pressure sintering | 0.9 | 1900 | 6 | [8 empty] | 3.33 | 99.5 | 930 |  |  | 65
Si3N4 | 98 | 98 | 0.55 | 97 | 3 | 1.3 | 0.8 | Y2O3 | 0.09 | 7.5 | HfO2 | 0.071 | 0.5 | [15 empty] | Gas pressure sintering | 0.9 | 1900 | 6 | [8 empty] | 3.36 | 99.9 | 870 |  |  | 95
Si3N4 | 98 | 98 | 0.55 | 97 | 3 | 1.3 | 0.8 | Y2O3 | 0.09 | 5 | HfO2 | 0.071 | 1 | [15 empty] | Gas pressure sintering | 0.9 | 1900 | 6 | [8 empty] | 3.33 | 99.8 | 980 |  |  | 80
Si3N4 | 98 | 98 | 0.55 | 97 | 3 | 1.3 | 0.8 | Y2O3 | 0.09 | 5 | HfC | 0.071 | 1 | [15 empty] | Gas pressure sintering | 0.9 | 1900 | 6 | [8 empty] | 3.34 | 99.7 | 960 |  |  | 92
Si3N4 | 98 | 98 | 0.55 | 97 | 3 | 1.3 | 0.8 | Y2O3 | 0.09 | 5 | HfN | 0.071 | 1 | [15 empty] | Gas pressure sintering | 0.9 | 1950 | 6 | [8 empty] | 3.33 | 99.6 | 930 |  |  | 90
Si3N4 | 98 | 98 | 0.55 | 97 | 3 | 1.3 | 0.8 | Y2O3 | 0.09 | 5 | HfSi2 | 0.071 | 1 | [15 empty] | Gas pressure sintering | 0.9 | 1950 | 6 | [8 empty] | 3.34 | 99.6 | 910 |  |  | 88
Si3N4 | 98 | 98 | 0.55 | 97 | 3 | 1.3 | 0.8 | Y2O3 | 0.09 | 5 | HfB2 | 0.071 | 1 | [15 empty] | Gas pressure sintering | 0.9 | 1900 | 6 | [8 empty] | 3.34 | 99.6 | 880 |  |  | 83
Si3N4 | 98 | 98 | 0.55 | 97 | 3 | 1.3 | 0.8 | Y2O3 | 0.09 | 5 | TiO2 | 0.0605 | 1 | [15 empty] | Gas pressure sintering | 0.9 | 1900 | 6 | [8 empty] | 3.32 | 99.8 | 960 |  |  | 80
Si3N4 | 98 | 98 | 0.55 | 97 | 3 | 1.3 | 0.8 | Y2O3 | 0.09 | 5 | ZrO2 | 0.072 | 1 | [15 empty] | Gas pressure sintering | 0.9 | 1900 | 6 | [8 empty] | 3.33 | 99.8 | 1030 |  |  | 85
Si3N4 | 98 | 98 | 0.55 | 97 | 3 | 1.3 | 0.8 | Y2O3 | 0.09 | 5 | V2O5 | 0.054 | 1 | [15 empty] | Gas pressure sintering | 0.9 | 1900 | 6 | [8 empty] | 3.31 | 99.7 | 930 |  |  | 90
Si3N4 | 98 | 98 | 0.55 | 97 | 3 | 1.3 | 0.8 | Y2O3 | 0.09 | 5 | Nb2O5 | 0.064 | 1 | [15 empty] | Gas pressure sintering | 0.9 | 1900 | 6 | [8 empty] | 3.32 | 99.8 | 880 |  |  | 83
Si3N4 | 98 | 98 | 0.55 | 97 | 3 | 1.3 | 0.8 | Y2O3 | 0.09 | 5 | Ta2O5 | 0.064 | 1 | [15 empty] | Gas pressure sintering | 0.9 | 1900 | 6 | [8 empty] | 3.33 | 99.6 | 900 |  |  | 80
Si3N4 | 98 | 98 | 0.55 | 97 | 3 | 1.3 | 0.8 | Y2O3 | 0.09 | 5 | Cr2O3 | 0.0615 | 1 | [15 empty] | Gas pressure sintering | 0.9 | 1900 | 6 | [8 empty] | 3.32 | 99.8 | 930 |  |  | 100
Si3N4 | 98 | 98 | 0.55 | 97 | 3 | 1.3 | 0.8 | Y2O3 | 0.09 | 5 | MoO3 | 0.059 | 1 | [15 empty] | Gas pressure sintering | 0.9 | 1900 | 6 | [8 empty] | 3.32 | 99.6 | 910 |  |  | 75
Si3N4 | 98 | 98 | 0.55 | 97 | 3 | 1.3 | 0.8 | Y2O3 | 0.09 | 5 | WO3 | 0.06 | 1 | [15 empty] | Gas pressure sintering | 0.9 | 1900 | 6 | [8 empty] | 3.33 | 99.7 | 880 |  |  | 75
Si3N4 | 98 | 98 | 0.55 | 97 | 3 | 1.3 | 0.8 | Y2O3 | 0.09 | 5 | TiC | 0.0605 | 1 | [15 empty] | Gas pressure sintering | 0.9 | 1900 | 6 | [8 empty] | 3.34 | 99.6 | 930 |  |  | 95
Si3N4 | 98 | 98 | 0.55 | 97 | 3 | 1.3 | 0.8 | Y2O3 | 0.09 | 5 | WC | 0.066 | 1 | [15 empty] | Gas pressure sintering | 0.9 | 1900 | 6 | [8 empty] | 3.34 | 99.7 | 910 |  |  | 83
Si3N4 | 98 | 98 | 0.55 | 97 | 3 | 1.3 | 0.8 | Y2O3 | 0.09 | 5 | TiB2 | 0.067 | 1 | [15 empty] | Gas pressure sintering | 0.9 | 1900 | 6 | [8 empty] | 3.34 | 99.6 | 950 |  |  | 80
Si3N4 | 98 | 98 | 0.55 | 97 | 3 | 1.3 | 0.8 | Y2O3 | 0.09 | 5 | HfO2 | 0.071 | 0.5 | TiO2 | 0.0605 | 0.5 | [12 empty] | Gas pressure sintering | 0.9 | 1900 | 6 | [8 empty] | 3.33 | 99.8 | 1000 |  |  | 82
Si3N4 | 98 | 98 | 0.55 | 97 | 3 | 1.3 | 0.8 | Ho2O3 | 0.0901 | 6.5 | HfO2 | 0.071 | 2 | Y2O3 | 0.09 | 3.5 | [12 empty] | Gas pressure sintering | 0.9 | 1900 | 6 | [8 empty] | 3.48 | 99.8 | 720 |  |  | 120
Si3N4 | 98 | 98 | 0.55 | 97 | 3 | 1.3 | 0.8 | Er2O3 | 0.089 | 6.5 | HfO2 | 0.071 | 2 | Y2O3 | 0.09 | 3.5 | [12 empty] | Gas pressure sintering | 0.9 | 1900 | 6 | [8 empty] | 3.49 | 99.9 | 775 |  |  | 119
Si3N4 | 98 | 98 | 0.55 | 97 | 3 | 1.3 | 0.8 | Yb2O3 | 0.102 | 6.5 | HfO2 | 0.071 | 2 | Y2O3 | 0.09 | 3.5 | [12 empty] | Gas pressure sintering | 0.9 | 1900 | 6 | [8 empty] | 3.49 | 99.8 | 750 |  |  | 125
Si3N4 | 98 | 98 | 0.55 | 97 | 3 | 1.3 | 0.8 | Ho2O3 | 0.0901 | 15 | HfO2 | 0.071 | 1 | Al2O3 | 0.0535 | 0.1 | [12 empty] | Gas pressure sintering | 0.9 | 1900 | 6 | [8 empty] | 3.62 | 99.9 | 770 |  |  | 106
Si3N4 | 98 | 98 | 0.55 | 97 | 3 | 1.3 | 0.8 | Ho2O3 | 0.0901 | 15 | HfO2 | 0.071 | 0.5 | Al2O3 | 0.0535 | 0.5 | [12 empty] | Gas pressure sintering | 0.9 | 1900 | 6 | [8 empty] | 3.62 | 99.9 | 850 |  |  | 90
Si3N4 | 98 | 98 | 0.55 | 97 | 3 | 1.3 | 0.8 | Ho2O3 | 0.0901 | 15 | HfO2 | 0.071 | 2 | Al2O3 | 0.0535 | 1 | [12 empty] | Gas pressure sintering | 0.9 | 1900 | 6 | [8 empty] | 3.68 | 99.9 | 900 |  |  | 82
Si3N4 | 98 | 98 | 0.55 | 97 | 3 | 1.3 | 0.8 | Ho2O3 | 0.0901 | 15 | HfO2 | 0.071 | 2 | AlN | 0.0535 | 0.5 | [12 empty] | Gas pressure sintering | 0.9 | 1900 | 6 | [8 empty] | 3.64 | 99.9 | 880 |  |  | 100
Si3N4 | 98 | 98 | 0.55 | 97 | 3 | 1.3 | 0.8 | Ho2O3 | 0.0901 | 15 | HfO2 | 0.071 | 2 | AlN | 0.0535 | 1 | [12 empty] | Gas pressure sintering | 0.9 | 1900 | 6 | [8 empty] | 3.64 | 99.9 | 870 |  |  | 88
Si3N4 | 98 | 98 | 0.55 | 97 | 3 | 1.3 | 0.8 | Ho2O3 | 0.0901 | 15 | HfO2 | 0.071 | 2 | AlN | 0.0535 | 0.2 | Al2O3 | 0.0535 | 0.2 | [9 empty] | Gas pressure sintering | 0.9 | 1900 | 6 | [8 empty] | 3.65 | 99.9 | 885 |  |  | 100
Si3N4 | 98 | 98 | 0.55 | 97 | 3 | 1.3 | 0.8 | Er2O3 | 0.089 | 15 | HfO2 | 0.071 | 2 | Al2O3 | 0.0535 | 0.5 | [12 empty] | Gas pressure sintering | 0.9 | 1900 | 6 | [8 empty] | 3.67 | 99.9 | 850 |  |  | 94
Si3N4 | 98 | 98 | 0.55 | 97 | 3 | 1.3 | 0.8 | Er2O3 | 0.089 | 15 | HfO2 | 0.071 | 2 | AlN | 0.0535 | 0.5 | [12 empty] | Gas pressure sintering | 0.9 | 1900 | 6 | [8 empty] | 3.65 | 99.9 | 825 |  |  | 93
Si3N4 | 98 | 98 | 0.55 | 97 | 3 | 1.3 | 0.8 | Y2O3 | 0.09 | 8 | HfO2 | 0.071 | 2 | Al2O3 | 0.0535 | 0.2 | [12 empty] | Gas pressure sintering | 0.9 | 1900 | 6 | [8 empty] | 3.4 | 99.9 | 800 |  |  | 95
Si3N4 | 98 | 98 | 0.55 | 97 | 3 | 1.3 | 0.8 | Ho2O3 | 0.0901 | 15 | TiO2 | 0.0605 | 0.5 | Al2O3 | 0.0535 | 0.5 | [12 empty] | Gas pressure sintering | 0.9 | 1900 | 6 | [8 empty] | 3.61 | 99.9 | 820 |  |  | 88
Si3N4 | 98 | 98 | 0.55 | 97 | 3 | 1.3 | 0.8 | Er2O3 | 0.089 | 15 | TiO2 | 0.0605 | 0.5 | Al2O3 | 0.0535 | 0.5 | [12 empty] | Gas pressure sintering | 0.9 | 1900 | 6 | [8 empty] | 3.62 | 99.9 | 810 |  |  | 88
Si3N4 | 98 | 98 | 0.55 | 97 | 3 | 1.3 | 0.8 | Yb2O3 | 0.102 | 12.5 | TiO2 | 0.0605 | 0.5 | Al2O3 | 0.0535 | 0.5 | [12 empty] | Gas pressure sintering | 0.9 | 1900 | 6 | [8 empty] | 3.57 | 99.9 | 700 |  |  | 90
Si3N4 | 98 | 98 |  | 95 | 5 | 1.5 | 0.8 | MgO | 0.072 | 2 | ZrO2 | 0.072 | 2 | CeO2 | 0.087 | 2 | [12 empty] | Atmosphere sintering | 0.1 | 1700 | 2 | Gas pressure sintering | 8 | 1800 | 2 |  |  |  |  | 3.23 | 97 | 980 | 7.5 |  |  | US2049531A | Three-point bending strength for pressureless sintering, four-point bending strength for HIP
Si3N4 | 98 | 98 |  | 95 | 5 | 1.5 | 0.8 | MgO | 0.072 | 2 | ZrO2 | 0.072 | 5 | CeO2 | 0.087 | 2 | [12 empty] | Atmosphere sintering | 0.1 | 1700 | 2 | Gas pressure sintering | 8 | 1800 | 2 |  |  |  |  | 3.34 | 99 | 891.8 | 6.5
Si3N4 | 98 | 98 |  | 95 | 5 | 1.5 | 0.8 | MgO | 0.072 | 4 | ZrO2 | 0.072 | 4 | CeO2 | 0.087 | 4 | [12 empty] | Atmosphere sintering | 0.1 | 1700 | 2 | Gas pressure sintering | 8 | 1800 | 2 |  |  |  |  | 3.34 | 98 | 989.8 | 7.7
Si3N4 | 98 | 98 |  | 95 | 5 | 1.5 | 0.8 | MgO | 0.072 | 5 | ZrO2 | 0.072 | 5 | CeO2 | 0.087 | 2 | [12 empty] | Atmosphere sintering | 0.1 | 1700 | 2 | [8 empty] | 3.35 | 99 | 931 | 7.4
Si3N4 | 98 | 98 |  | 95 | 5 | 1.5 | 0.8 | MgO | 0.072 | 5 | ZrO2 | 0.072 | 7 | CeO2 | 0.087 | 2 | [12 empty] | Atmosphere sintering | 0.1 | 1700 | 2 | [8 empty] | 3.38 | 99 | 901.6 | 6.9
Si3N4 | 98 | 98 |  | 95 | 5 | 1.5 | 0.8 | MgO | 0.072 | 5 | ZrO2 | 0.072 | 2 | CeO2 | 0.087 | 5 | [12 empty] | Atmosphere sintering | 0.1 | 1700 | 2 | [8 empty] | 3.27 | 96 | 911.4 | 7
Si3N4 | 98 | 98 |  | 95 | 5 | 1.5 | 0.8 | MgO | 0.072 | 1 | ZrO2 | 0.072 | 1 | CeO2 | 0.087 | 4 | [12 empty] | Atmosphere sintering | 0.1 | 1700 | 2 | [8 empty] | 3.22 | 96 | 931 | 7.3
Si3N4 | 98 | 98 |  | 95 | 5 | 1.5 | 0.8 | MgO | 0.072 | 3 | ZrO2 | 0.072 | 3 | CeO2 | 0.087 | 6 | [12 empty] | Atmosphere sintering | 0.1 | 1700 | 2 | Gas pressure sintering | 8 | 1800 | 2 |  |  |  |  | 3.33 | 97 | 931 | 7.6
Si3N4 | 98 | 98 |  | 95 | 5 | 1.5 | 0.8 | MgO | 0.072 | 5 | ZrO2 | 0.072 | 2 | CeO2 | 0.087 | 8 | [12 empty] | Atmosphere sintering | 0.1 | 1700 | 2 | Gas pressure sintering | 8 | 1800 | 2 |  |  |  |  | 3.36 | 97 | 1038.8 | 7.6
Si3N4 | 98 | 98 |  | 95 | 5 | 1.5 | 0.8 | MgO | 0.072 | 5 | ZrO2 | 0.072 | 5 | CeO2 | 0.087 | 5 | [12 empty] | Atmosphere sintering | 0.1 | 1700 | 2 | [8 empty] | 3.41 | 99 | 882 | 7.6
Si3N4 | 98 | 98 |  | 95 | 5 | 1.5 | 0.8 | MgO | 0.072 | 0 | ZrO2 | 0.072 | 4 | CeO2 | 0.087 | 3 | [12 empty] | Atmosphere sintering | 0.1 | 1700 | 2 | [8 empty] | 2.19 | 65 | 313.6 | 3.5
Si3N4 | 98 | 98 |  | 95 | 5 | 1.5 | 0.8 | MgO | 0.072 | 4 | ZrO2 | 0.072 | 0 | CeO2 | 0.087 | 5 | [12 empty] | Atmosphere sintering | 0.1 | 1700 | 2 | [8 empty] | 2.39 | 71 | 284.2 | 3.1
Si3N4 | 98 | 98 |  | 95 | 5 | 1.5 | 0.8 | MgO | 0.072 | 3 | ZrO2 | 0.072 | 5 | CeO2 | 0.087 | 0 | [12 empty] | Atmosphere sintering | 0.1 | 1700 | 2 | [8 empty] | 2.94 | 88 | 382.2 | 3.8
Si3N4 | 98 | 98 |  | 95 | 5 | 1.5 | 0.8 | MgO | 0.072 | 8 | ZrO2 | 0.072 | 4 | CeO2 | 0.087 | 3 | [12 empty] | Atmosphere sintering | 0.1 | 1700 | 2 | [8 empty] | 3.6 | 90 | 499.8 | 4.2
Si3N4 | 98 | 98 |  | 95 | 5 | 1.5 | 0.8 | MgO | 0.072 | 4 | ZrO2 | 0.072 | 10 | CeO2 | 0.087 | 5 | [12 empty] | Atmosphere sintering | 0.1 | 1700 | 2 | [8 empty] | 3.49 | 99 | 705.6 | 5
Si3N4 | 98 | 98 |  | 95 | 5 | 1.5 | 0.8 | MgO | 0.072 | 3 | ZrO2 | 0.072 | 5 | CeO2 | 0.087 | 12 | [12 empty] | Atmosphere sintering | 0.1 | 1700 | 2 | [8 empty] | 3.52 | 98 | 529.2 | 4
Si3N4 | 98 | 98 |  | 95 | 5 | 1.5 | 0.8 | MgO | 0.072 | 2 | ZrO2 | 0.072 | 2 | CeO2 | 0.087 | 2 | [12 empty] | Atmosphere sintering | 0.1 | 1700 | 2 | [8 empty] | 3.33 | 100 | 1127 | 8.1
Si3N4 | 98 | 98 |  | 95 | 5 | 1.5 | 0.8 | MgO | 0.072 | 5 | ZrO2 | 0.072 | 5 | CeO2 | 0.087 | 2 | [12 empty] | Atmosphere sintering | 0.1 | 1700 | 2 | [8 empty] | 3.39 | 100 | 989.8 | 7.9
Si3N4 | 98 | 98 |  | 95 | 5 | 1.5 | 0.8 | MgO | 0.072 | 4 | ZrO2 | 0.072 | 4 | CeO2 | 0.087 | 4 | [12 empty] | Atmosphere sintering | 0.1 | 1700 | 2 | [8 empty] | 3.41 | 100 | 1127 | 8.1
Si3N4 | 98 | 98 |  | 95 | 5 | 1.5 | 0.8 | MgO | 0.072 | 3 | ZrO2 | 0.072 | 3 | CeO2 | 0.087 | 6 | [12 empty] | Atmosphere sintering | 0.1 | 1700 | 2 | [8 empty] | 3.43 | 100 | 911.4 | 7.8
Si3N4 | 98 | 98 |  | 95 | 5 | 1.5 | 0.8 | MgO | 0.072 | 5 | ZrO2 | 0.072 | 2 | CeO2 | 0.087 | 8 | [12 empty] | Atmosphere sintering | 0.1 | 1700 | 2 | [8 empty] | 3.46 | 100 | 1195.6 | 8.3
Si3N4 | 98 | 98 |  | 95 | 5 | 1.5 | 0.8 | MgO | 0.072 | 2 | ZrO2 | 0.072 | 2 | CeO2 | 0.087 | 2 | [12 empty] | Atmosphere sintering | 0.1 | 1700 | 2 | [8 empty] | 3.27 | 98 | 1019.2
Si3N4 | 98 | 98 |  | 95 | 5 | 1.5 | 0.8 | MgO | 0.072 | 2 | ZrO2 | 0.072 | 2 | CeO2 | 0.087 | 2 | SrO | 0.118 | 2 | [9 empty] | Atmosphere sintering | 0.1 | 1700 | 2 | [8 empty] | 2.82 | 83 | 465.6
Si3N4 | 98 | 98 | 0.6 | 96 | 4 | 1.5 | 0.8 | Y2O3 | 0.09 | 1.8 | La2O3 | 0.1032 | 5.4 | SrO | 0.118 | 0.8 | [12 empty] | Gas pressure sintering | 2 | 1975 | 3 | Gas pressure sintering | 10 | 2000 | 2.5 |  |  |  |  | 2.98 | 88 |  |  |  |  | US5637540A
Si3N4 | 98 | 98 | 0.6 | 96 | 4 | 1.5 | 0.8 | Y2O3 | 0.09 | 1.8 | La2O3 | 0.1032 | 5.6 | SrO | 0.118 | 0.4 | [12 empty] | Gas pressure sintering | 2 | 1975 | 3 | Gas pressure sintering | 8 | 2050 | 4 |  |  |  |  | 3.38 | 100 | 630 | 9.0±0.2
Si3N4 | 98 | 98 | 0.6 | 96 | 4 | 1.5 | 0.8 | Y2O3 | 0.09 | 2 | La2O3 | 0.1032 | 6 | SrO | 0.118 | 2 | [12 empty] | Gas pressure sintering | 2 | 1950 | 4 | [8 empty] | 3.37 | 98.9 | 590 | 11.6±0.7
Si3N4 | 98 | 98 | 0.6 | 96 | 4 | 1.5 | 0.8 | Y2O3 |  | 2 | La2O3 | 0.1032 | 6 | SrO | 0.118 | 2 | [12 empty] | Gas pressure sintering | 2 | 1700 | 2 | Gas pressure sintering | 3 | 2025 | 3 |  |  |  |  | 3.41 | 100 | 965 | 5.6
Si3N4 | 98 | 98 | 0.6 | 96 | 4 | 1.5 | 0.8 | Y2O3 | 0.09 | 1.8 | La2O3 | 0.1032 | 5.4 | SrO | 0.118 | 0.8 | SiC | 0.04 | 4 | [9 empty] | Gas pressure sintering | 2 | 1975 | 3 | Gas pressure sintering | 10 | 2025 | 3 |  |  |  |  | 3.14 | 93
Si3N4 | 98 | 98 | 0.6 | 96 | 4 | 1.5 | 0.8 | Y2O3 |  | 2.5 | La2O3 | 0.1032 | 7.5 | SrO | 0.118 | 2 | SiC | 0.04 | 4 | [9 empty] | Gas pressure sintering | 2 | 1975 | 3 | Gas pressure sintering | 10 | 2025 | 3 |  |  |  |  | 3.4 | 98.7 | 847 | 7.1±0.1
Si3N4 | 98 | 98 | 0.6 | 96 | 4 | 1.5 | 0.8 | Y2O3 |  | 1.8 | La2O3 | 0.1032 | 5.4 | SrO | 0.118 | 0.8 | SiC | 0.04 | 6 | [9 empty] | Gas pressure sintering | 2 | 1975 | 3 | [8 empty] | 2.87 | 85
Si3N4 | 98 | 98 | 0.6 | 96 | 4 | 1.5 | 0.8 | Y2O3 |  | 1.8 | La2O3 | 0.1032 | 5.4 | SrO | 0.118 | 0.8 | SiC | 0.04 | 0.5 | [9 empty] | Gas pressure sintering | 2 | 1975 | 3 | [8 empty] | 3.17 | 93.7
Si3N4 | 98 | 98 | 0.6 | 96 | 4 | 1.5 | 0.8 | Y2O3 |  | 1.5 | La2O3 | 0.1032 | 4.5 | SrO | 0.118 | 2 | SiC | 0.04 | 1 | [9 empty] | Gas pressure sintering | 2 | 1975 | 1.5 | Gas pressure sintering | 8 | 2025 | 4 |  |  |  |  | 2.77 | 82
Si3N4 | 98 | 98 | 0.6 | 96 | 4 | 1.5 | 0.8 | Y2O3 | 0.09 | 1.8 | La2O3 | 0.1032 | 5.4 | SrO | 0.118 | 0.8 | SiC | 0.04 | 0.5 | [9 empty] | Gas pressure sintering | 2 | 1975 | 4 | Gas pressure sintering | 10 | 2025 | 3 |  |  |  |  | 3.36 | 99.3 | 748 | 9.0±0.3
Si3N4 | 98 | 98 | 0.6 | 96 | 4 | 1.5 | 0.8 | Y2O3 | 0.09 | 1.8 | La2O3 | 0.1032 | 5.4 | SrO | 0.118 | 0.8 | SiC | 0.04 | 1 | [9 empty] | Gas pressure sintering | 2 | 1950 | 3 | Gas pressure sintering | 10 | 2025 | 3 |  |  |  |  | 3.36 | 99.4 | 777 | 8.7±0.1
Si3N4 | 98 | 98 | 0.6 | 96 | 4 | 1.5 | 0.8 | Y2O3 | 0.09 | 2 | La2O3 | 0.1032 | 6 | SrO | 0.118 | 0 | SiC | 0.04 | 1 | [9 empty] | Gas pressure sintering | 2 | 1975 | 3 | Gas pressure sintering | 10 | 2010 | 3 |  |  |  |  | 3.38 | 100 | 759 | 8.6±0.1
Si3N4 | 98 | 98 | 0.6 | 96 | 4 | 1.5 | 0.8 | Y2O3 | 0.09 | 2 | La2O3 | 0.1032 | 6 | SrO | 0.118 | 2 | SiC | 0.04 | 1 | [9 empty] | Gas pressure sintering | 2 | 1975 | 3 | Gas pressure sintering | 10 | 2025 | 3 |  |  |  |  | 3.41 | 100 | 789 | 8.4±0.1
Si3N4 | 98 | 98 | 0.6 | 96 | 4 | 1.5 | 0.8 | Y2O3 | 0.09 | 4.7 | La2O3 | 0.1032 | 3.3 | SrO | 0.118 | 0.8 | SiC | 0.04 | 1 | [9 empty] | Gas pressure sintering | 1 | 1975 | 5 | Gas pressure sintering | 10 | 2025 | 3 |  |  |  |  | 3.36 | 99.4 | 757 | 7.8±0.1
Si3N4 | 98 | 98 | 0.6 | 96 | 4 | 1.5 | 0.8 | Y2O3 | 0.09 | 2.7 | La2O3 | 0.1032 | 3.9 | SrO | 0.118 | 1.4 | SiC | 0.04 | 1.5 | [9 empty] | Gas pressure sintering | 2 | 1850 | 3 | Gas pressure sintering | 10 | 2025 | 3 |  |  |  |  | 3.32 | 98.4 | 736 | 8.1
Si3N4 | 98 | 98 | 0.6 | 96 | 4 | 1.5 | 0.8 | Y2O3 | 0.09 | 1.7 | La2O3 | 0.1032 | 4.9 | SrO | 0.118 | 1.4 | SiC | 0.04 | 1.5 | [9 empty] | Gas pressure sintering | 1 | 1975 | 5 | Gas pressure sintering | 10 | 2025 | 3 |  |  |  |  | 3.38 | 100 | 816 | 8.2±0.2
Si3N4 | 98 | 98 | 0.6 | 96 | 4 | 1.5 | 0.8 | Y2O3 | 0.09 | 1.7 | La2O3 | 0.1032 | 4.9 | SrO | 0.118 | 1.4 | SiC | 0.04 | 1.5 | [9 empty] | Gas pressure sintering | 1 | 1975 | 3 | Gas pressure sintering | 10 | 2050 | 3 |  |  |  |  | 3.38 | 100 | 821 | 8.1±0.3
Si3N4 | 98 | 98 | 0.6 | 96 | 4 | 1.5 | 0.8 | Y2O3 | 0.09 | 1.8 | La2O3 | 0.1032 | 5.4 | SrO | 0.118 | 0.8 | HfC | 0.071 | 0.5 | [9 empty] | Gas pressure sintering | 2 | 1975 | 2 | Gas pressure sintering | 10 | 2025 | 3 |  |  |  |  | 3.39 | 100 | 658 | 9
Si3N4 | 98 | 98 | 0.6 | 96 | 4 | 1.5 | 0.8 | Y2O3 | 0.09 | 1.8 | La2O3 | 0.1032 | 5.4 | SrO | 0.118 | 0.8 | HfC | 0.071 | 0.3 | [9 empty] | Gas pressure sintering | 2 | 1975 | 3 | Gas pressure sintering | 10 | 2025 | 3 |  |  |  |  | 3.39 | 100 | 708 | 9.2±0.1
Si3N4 | 98 | 98 | 0.6 | 96 | 4 | 1.5 | 0.8 | Y2O3 | 0.09 | 1.8 | La2O3 | 0.1032 | 5.4 | SrO | 0.118 | 0.8 | TiC | 0.0605 | 0.7 | [9 empty] | Gas pressure sintering | 2 | 1975 | 3 | Gas pressure sintering | 10 | 2025 | 3 |  |  |  |  | 3.34 | 98.2 | 731 | 8.5±0.1
Si3N4 | 98 | 98 | 0.6 | 96 | 4 | 1.5 | 0.8 | Y2O3 | 0.09 | 1.8 | La2O3 | 0.1032 | 5.4 | SrO | 0.118 | 0.8 | TiC | 0.0605 | 0.7 | [9 empty] | Gas pressure sintering | 1.5 | 1950 | 6 | Gas pressure sintering | 10 | 2050 | 3 |  |  |  |  | 3.4 | 100 | 723 | 9.3 | Sintering temperature over 2000
Si3N4 | 98 | 98 | 0.6 | 96 | 4 | 1.5 | 0.8 | Y2O3 | 0.09 | 1.8 | La2O3 | 0.1032 | 5.4 | SrO | 0.118 | 0.8 | TaC | 0.068 | 0.3 | [9 empty] | Gas pressure sintering | 2 | 1975 | 3 | Gas pressure sintering | 10 | 2050 | 3 |  |  |  |  | 3.39 | 100 | 654 | 8.6±0.1 | Abnormal or not
Si3N4 | 98 | 98 | 0.6 | 96 | 4 | 1.5 | 0.8 | Y2O3 | 0.09 | 1.8 | La2O3 | 0.1032 | 5.4 | SrO | 0.118 | 0.8 | [12 empty] | Gas pressure sintering | 4 | 1960 | 2 | Gas pressure sintering | 8 | 2050 | 2 |  |  |  |  | 3.38 | 100 | 620 | 10.0±0.3 | No abnormalities
Si3N4 | 98 | 98 | 0.6 | 96 | 4 | 1.5 | 0.8 | Y2O3 | 0.09 | 2 | La2O3 | 0.1032 | 6 | SrO | 0.118 | 2 | [12 empty] | Gas pressure sintering | 4 | 1960 | 6 | Gas pressure sintering | 8 | 2050 | 3 |  |  |  |  | 3.41 | 100 | 667 | 8.9±0.5
Si3N4 | 98 | 98 | 0.6 | 96 | 4 | 1.5 | 0.8 | Y2O3 | 0.09 | 1.8 | La2O3 | 0.1032 | 5.4 | SrO | 0.118 | 0.8 | SiC | 0.04 | 0.5 | [9 empty] | Gas pressure sintering | 3.5 | 1975 | 2 | Gas pressure sintering | 10 | 2025 | 3 |  |  |  |  | 3.36 | 99.5 | 661 | 8.7±0.1 | Supplement
Si3N4 | 98 | 98 | 0.6 | 96 | 4 | 1.5 | 0.8 | Y2O3 | 0.09 | 1.8 | La2O3 | 0.1032 | 5.4 | SrO | 0.118 | 0.8 | SiC | 0.04 | 1 | [9 empty] | Gas pressure sintering | 3 | 1975 | 2 | Gas pressure sintering | 10 | 2025 | 3 |  |  |  |  | 3.38 | 100 | 802 | 8.5±0.1
Si3N4 | 98 | 98 | 0.6 | 96 | 4 | 1.5 | 0.8 | Y2O3 | 0.09 | 1.5 | La2O3 | 0.1032 | 4.5 | SrO | 0.118 | 2 | SiC | 0.04 | 1 | [9 empty] | Gas pressure sintering | 3 | 1975 | 2 | Gas pressure sintering | 10 | 2025 | 3 |  |  |  |  | 3.34 | 99 | 781 | 8.5±0.3
Si3N4 | 98 | 98 | 0.6 | 96 | 4 | 1.5 | 0.8 | Y2O3 | 0.09 | 1.8 | La2O3 | 0.1032 | 5.4 | SrO | 0.118 | 0.8 | SiC | 0.04 | 4 | [9 empty] | Gas pressure sintering | 3.5 | 1975 | 2 | Gas pressure sintering | 10 | 2025 | 3 |  |  |  |  | 3.36 | 99.5 | 866 | 7.9±0.2
Si3N4 | 98 | 98 |  | 95 | 5 | 1.5 | 0.8 | Y2O3 |  | 7 | SrO | 0.118 | 1 | [15 empty] | HIP | 200 | 1900 | 8 | [8 empty] | 3.29 | 98 |  |  |  |  | US4994219A
Si3N4 | 98 | 98 |  | 95 | 5 | 1.5 | 0.8 | Y2O3 | 0.09 | 8 | SrO | 0.118 | 1 | [15 empty] | HIP | 200 | 1900 | 8 | [8 empty] | 3.3 | 98 | 554
Si3N4 | 98 | 98 |  | 95 | 5 | 1.5 | 0.8 | Y2O3 | 0.09 | 7 | SrO | 0.118 | 2 | [15 empty] | HIP | 200 | 1900 | 8 | [8 empty] | 3.3 | 97.9 | 785.5
Si3N4 | 98 | 98 |  | 95 | 5 | 1.5 | 0.8 | Y2O3 | 0.09 | 7.7 | SrO | 0.118 | 1.6 | [15 empty] | HIP | 200 | 1900 | 8 | [8 empty] | 3.31 | 98.2 | 701.4
Si3N4 | 98 | 98 |  | 95 | 5 | 1.5 | 0.8 | Y2O3 | 0.09 | 9 | SrO | 0.118 | 1 | [15 empty] | HIP | 200 | 1900 | 8 | [8 empty] | 3.31 | 97.9 | 514
Si3N4 | 98 | 98 |  | 95 | 5 | 1.5 | 0.8 | Y2O3 | 0.09 | 8 | SrO | 0.118 | 2 | [15 empty] | HIP | 200 | 1900 | 8 | [8 empty] | 3.31 | 97.9 | 889.5
Si3N4 | 98 | 98 |  | 95 | 5 | 1.5 | 0.8 | Y2O3 | 0.09 | 7 | SrO | 0.118 | 3 | [15 empty] | HIP | 200 | 1900 | 8 | [8 empty] | 3.32 | 98.1 | 853
Si3N4 | 98 | 98 |  | 95 | 5 | 1.5 | 0.8 | Y2O3 |  | 8.7 | SrO | 0.118 | 1.6 | [15 empty] | HIP | 200 | 1900 | 8 | [8 empty] | 3.31 | 97.8 | 837.1
Si3N4 | 98 | 98 |  | 95 | 5 | 1.5 | 0.8 | Y2O3 | 0.09 | 7.7 | SrO | 0.118 | 2.6 | [15 empty] | HIP | 200 | 1900 | 8
Si3N4 | 98 | 98 |  | 95 | 5 | 1.5 | 0.8 | Y2O3 | 0.09 | 10 | SrO | 0.118 | 1 | [15 empty] | HIP | 200 | 1900 | 8 | [8 empty] | 3.32 | 97.9 | 722.8
Si3N4 | 98 | 98 |  | 95 | 5 | 1.5 | 0.8 | Y2O3 | 0.09 | 9 | SrO | 0.118 | 2 | [15 empty] | HIP | 200 | 1900 | 8 | [8 empty] | 3.32 | 97.9 | 673.2
Si3N4 | 98 | 98 |  | 95 | 5 | 1.5 | 0.8 | Y2O3 |  | 8 | SrO | 0.118 | 3 | [15 empty] | HIP | 200 | 1900 | 8
Si3N4 | 98 | 98 |  | 95 | 5 | 1.5 | 0.8 | Y2O3 |  | 7 | SrO | 0.118 | 4 | [15 empty] | HIP | 200 | 1900 | 8
Si3N4 | 98 | 98 |  | 95 | 5 | 1 | 0.8 | MgO | 0.072 | 1 | [18 empty] | Gas pressure sintering | 0.9 | 1800 | 10 | [8 empty] | 3.23 | 99.1 | 850 |  |  | 110 | US2002164475A1
Si3N4 | 98 | 98 |  | 95 | 5 | 1 | 0.8 | MgO | 0.072 | 7 | [18 empty] | Gas pressure sintering | 0.9 | 1850 | 10 | [8 empty] | 3.25 | 99 | 820 |  |  | 115
Si3N4 | 98 | 98 |  | 95 | 5 | 1 | 0.8 | MgO | 0.072 | 3 | Y2O3 | 0.09 | 0.1 | [15 empty] | Gas pressure sintering | 0.9 | 1850 | 10 | [8 empty] | 3.24 | 99.2 | 810 |  |  | 120
Si3N4 | 98 | 98 |  | 95 | 5 | 1 | 0.8 | MgO | 0.072 | 3 | Y2O3 | 0.09 | 1 | [15 empty] | Gas pressure sintering | 0.9 | 1850 | 10 | [8 empty] | 3.25 | 99.1 | 790 |  |  | 125 |  | Divided into two types of powder, high β-Si3N4 content in powder one, high α-Si3N4 content in powder two
Si3N4 | 98 | 98 |  | 95 | 5 | 1 | 0.8 | MgO | 0.072 | 3 | Y2O3 | 0.09 | 0 | La2O3 | 0.1032 | 1 | [12 empty] | Gas pressure sintering | 0.9 | 1850 | 10 | [8 empty] | 3.24 | 98.6 | 780 |  |  | 130
Si3N4 | 98 | 98 |  | 95 | 5 | 1 | 0.8 | MgO | 0.072 | 3 | Y2O3 | 0.09 | 0 | CeO2 | 0.087 | 1 | [12 empty] | Gas pressure sintering | 0.9 | 1850 | 10 | [8 empty] | 3.26 | 99 | 765 |  |  | 140
Si3N4 | 98 | 98 |  | 95 | 5 | 1 | 0.8 | MgO | 0.072 | 3 | Y2O3 | 0.09 | 0 | Dy2O3 | 0.0912 | 1 | [12 empty] | Gas pressure sintering | 0.9 | 1850 | 10 | [8 empty] | 3.25 | 98.9 | 720 |  |  | 155
Si3N4 | 98 | 98 |  | 95 | 5 | 1 | 0.8 | MgO | 0.072 | 3 | Y2O3 | 0.09 | 0 | Gd2O3 | 0.0938 | 1 | [12 empty] | Gas pressure sintering | 0.9 | 1850 | 10 | [8 empty] | 3.24 | 98.7 | 710 |  |  | 150
Si3N4 | 98 | 98 |  | 95 | 5 | 1 | 0.8 | MgO | 0.072 | 3 | Y2O3 | 0.09 | 0 | Yb2O3 | 0.0868 | 1 | [12 empty] | Gas pressure sintering | 0.9 | 1850 | 10 | [8 empty] | 3.25 | 98.8 | 720 |  |  | 145
Si3N4 | 98 | 98 |  | 95 | 5 | 1 | 0.8 | MgO | 0.072 | 3 | Y2O3 | 0.09 | 1 | La2O3 | 0.1032 | 1 | [12 empty] | Gas pressure sintering | 0.9 | 1850 | 10 | [8 empty] | 3.26 | 99 | 705 |  |  | 140
Si3N4 | 98 | 98 |  | 95 | 5 | 1 | 0.8 | MgO | 0.072 | 3 | Y2O3 | 0.09 | 1 | Yb2O3 | 0.0868 | 1 | [12 empty] | Gas pressure sintering | 0.9 | 1850 | 10 | [8 empty] | 3.27 | 98.9 | 710 |  |  | 125
Si3N4 | 98 | 98 |  | 95 | 5 | 1 | 0.8 | MgO | 0.072 | 3 | Y2O3 | 0.09 | 0 | Yb2O3 | 0.0868 | 1 | [12 empty] | Gas pressure sintering | 0.9 | 1850 | 5 | [8 empty] | 3.27 | 99.5 | 520 |  |  | 70
Si3N4 | 98 | 98 |  | 95 | 5 | 1 | 0.8 | MgO | 0.072 | 3 | Y2O3 | 0.09 | 1 | [15 empty] | Gas pressure sintering | 0.9 | 1850 | 5 | [8 empty] | 3.27 | 99.6 | 700 |  |  | 70
Si3N4 | 98 | 98 |  | 95 | 5 | 1 | 0.8 | MgO | 0.072 | 3 | Y2O3 | 0.09 | 1 | [15 empty] | Gas pressure sintering | 0.9 | 1850 | 5 | [8 empty] | 3.25 | 99 | 680 |  |  | 65
Si3N4 | 98 | 98 |  | 95 | 5 | 1 | 0.8 | MgO | 0.072 | 3 | Y2O3 | 0.09 | 1 | [15 empty] | Gas pressure sintering | 0.9 | 1850 | 5 | [8 empty] | 3.25 | 99.1 | 680 |  |  | 55
Si3N4 | 98 | 98 |  | 95 | 5 | 1 | 0.8 | MgO | 0.072 | 3 | Y2O3 | 0.09 | 1 | [15 empty] | Gas pressure sintering | 0.9 | 1900 | 5 | [8 empty] | 3.25 | 99.2 | 700 |  |  | 60
Si3N4 | 98 | 98 |  | 95 | 5 | 1 | 0.8 | MgO | 0.072 | 3 | Y2O3 | 0.09 | 1 | [15 empty] | Gas pressure sintering | 0.9 | 1850 | 5 | [8 empty] | 2.79 | 85 | 560 |  |  | 60
Si3N4 | 98 | 98 |  | 95 | 5 | 1 | 0.8 | MgO | 0.072 | 3 | Y2O3 | 0.09 | 1 | [15 empty] | Gas pressure sintering | 0.9 | 1850 | 5 | [8 empty] | 2.82 | 86 | 550 |  |  | 75
Si3N4 | 98 | 98 |  | 95 | 5 | 1 | 0.8 | MgO | 0.072 | 3 | Y2O3 | 0.09 | 1 | [15 empty] | Gas pressure sintering | 0.9 | 1900 | 5 | [8 empty] | 3.26 | 99.3 | 580 |  |  | 77
Si3N4 | 98 | 98 |  | 95 | 5 | 1 | 0.8 | MgO | 0.072 | 3 | Y2O3 | 0.09 | 1 | [15 empty] | Gas pressure sintering | 0.9 | 1850 | 5 | [8 empty] | 2.79 | 85 | 580 |  |  | 70
Si3N4 | 98 | 98 |  | 95 | 5 | 1 | 0.8 | MgO | 0.072 | 0.005 | Y2O3 | 0.09 | 0 | [15 empty] | Gas pressure sintering | 0.9 | 1900 | 5 | [8 empty] | 2.64 | 81 | 500 |  |  | 40
Si3N4 | 98 | 98 |  | 95 | 5 | 1 | 0.8 | MgO | 0.072 | 8 | Y2O3 | 0.09 | 0 | [15 empty] | Gas pressure sintering | 0.9 | 1850 | 5 | [8 empty] | 3.25 | 99 | 620 |  |  | 55
Si3N4 | 98 | 98 |  | 95 | 5 | 1.5 | 0.8 | Y2O3 | 0.09 | 5 | MgAl2O4 | 0.072 | 5 | SiC | 0.04 | 1 | [12 empty] | Gas pressure sintering | 0.01 | 1550 | 6 | Gas pressure sintering | 0.01 | 1500 | 1 | [6 empty] | 1050 | 6.8
Si3N4 | 98 | 98 |  | 95 | 5 | 1.5 | 0.8 | Y2O3 | 0.09 | 5 | MgAl2O4 | 0.072 | 5 | SiC | 0.04 | 5 | [12 empty] | Gas pressure sintering | 0.01 | 1550 | 6 | Gas pressure sintering | 0.01 | 1500 | 1 | [6 empty] | 1100 | 6.9
Si3N4 | 98 | 98 |  | 95 | 5 | 1.5 | 0.8 | Y2O3 | 0.09 | 5 | MgAl2O4 | 0.072 | 5 | SiC | 0.04 | 10 | [12 empty] | Gas pressure sintering | 0.01 | 1550 | 6 | Gas pressure sintering | 0.01 | 1500 | 1 | [6 empty] | 1035 | 6.5
Si3N4 | 98 | 98 |  | 95 | 5 | 1.5 | 0.8 | Y2O3 | 0.09 | 2 | MgAl2O4 | 0.072 | 5 | SiC | 0.04 | 3 | [12 empty] | Gas pressure sintering | 0.01 | 1600 | 6 | Gas pressure sintering | 0.01 | 1500 | 1 | [6 empty] | 1000 | 6.5
Si3N4 | 98 | 98 |  | 95 | 5 | 1.5 | 0.8 | Y2O3 | 0.09 | 10 | MgAl2O4 | 0.072 | 5 | SiC | 0.04 | 3 | [12 empty] | Gas pressure sintering | 0.01 | 1600 | 6 | Gas pressure sintering | 0.01 | 1500 | 1 | [6 empty] | 980 | 6.6
Si3N4 | 98 | 98 |  | 95 | 5 | 1.5 | 0.8 | Y2O3 | 0.09 | 5 | MgAl2O4 | 0.072 | 2 | SiC | 0.04 | 3 | [12 empty] | Gas pressure sintering | 0.01 | 1600 | 6 | Gas pressure sintering | 0.01 | 1500 | 1 | [6 empty] | 1000 | 6.8
Si3N4 | 98 | 98 |  | 95 | 5 | 1.5 | 0.8 | Y2O3 | 0.09 | 5 | MgAl2O4 | 0.072 | 7 | SiC | 0.04 | 5 | [12 empty] | Gas pressure sintering | 0.01 | 1550 | 6 | Gas pressure sintering | 0.01 | 1500 | 1 | [6 empty] | 1050 | 6.6
Si3N4 | 98 | 98 |  | 95 | 5 | 1.5 | 0.8 | Y2O3 | 0.09 | 5 | MgAl2O4 | 0.072 | 5 | SiC | 0.04 | 5 | TiO2 | 0.0605 | 1 | [9 empty] | Gas pressure sintering | 0.01 | 1550 | 6 | Gas pressure sintering | 0.01 | 1500 | 1 | [6 empty] | 1125 | 6.8
Si3N4 | 98 | 98 |  | 95 | 5 | 1.5 | 0.8 | Y2O3 | 0.09 | 5 | MgAl2O4 | 0.072 | 5 | SiC | 0.04 | 5 | TiO2 | 0.0605 | 2 | [9 empty] | Gas pressure sintering | 0.01 | 1550 | 6 | Gas pressure sintering | 0.01 | 1500 | 1 | [6 empty] | 1110 | 6.8
Si3N4 | 98 | 98 |  | 95 | 5 | 1.5 | 0.8 | Y2O3 | 0.09 | 5 | MgAl2O4 | 0.072 | 5 | SiC | 0.04 | 5 | TiO2 | 0.0605 | 5 | [9 empty] | Gas pressure sintering | 0.01 | 1550 | 6 | Gas pressure sintering | 0.01 | 1500 | 1 | [6 empty] | 1000 | 6.5
Si3N4 | 98 | 98 |  | 95 | 5 | 1.5 | 0.8 | Y2O3 | 0.09 | 5 | MgAl2O4 | 0.072 | 5 | SiC | 0.04 | 5 | ZrO2 | 0.072 | 2 | [9 empty] | Gas pressure sintering | 0.01 | 1550 | 6 | Gas pressure sintering | 0.01 | 1500 | 1 | [6 empty] | 1100 | 6.8
Si3N4 | 98 | 98 |  | 95 | 5 | 1.5 | 0.8 | Y2O3 | 0.09 | 5 | MgAl2O4 | 0.072 | 5 | SiC | 0.04 | 5 | HfO2 | 0.071 | 2 | [9 empty] | Gas pressure sintering | 0.01 | 1550 | 6 | Gas pressure sintering | 0.01 | 1500 | 1 | [6 empty] | 1090 | 6.9
Si3N4 | 98 | 98 |  | 95 | 5 | 1.5 | 0.8 | Y2O3 | 0.09 | 5 | MgAl2O4 | 0.072 | 5 | SiC | 0.04 | 5 | WC | 0.066 | 2 | [9 empty] | Gas pressure sintering | 0.01 | 1550 | 6 | Gas pressure sintering | 0.01 | 1500 | 1 | [6 empty] | 1040 | 6.7
Si3N4 | 98 | 98 |  | 95 | 5 | 1.5 | 0.8 | Y2O3 | 0.09 | 5 | MgAl2O4 | 0.072 | 5 | SiC | 0.04 | 5 | MO2C | 0.069 | 2 | [9 empty] | Gas pressure sintering | 0.01 | 1550 | 6 | Gas pressure sintering | 0.01 | 1500 | 1 | [6 empty] | 1085 | 6.8
Si3N4 | 98 | 98 |  | 95 | 5 | 1.5 | 0.8 | Y2O3 | 0.09 | 5 | MgAl2O4 | 0.072 | 5 | SiC | 0.04 | 5 | Ta2O5 | 0.064 | 2 | [9 empty] | Gas pressure sintering | 0.01 | 1550 | 6 | Gas pressure sintering | 0.01 | 1500 | 1 | [6 empty] | 1040 | 6.8
Si3N4 | 98 | 98 |  | 95 | 5 | 1.5 | 0.8 | Y2O3 | 0.09 | 5 | MgAl2O4 | 0.072 | 5 | SiC | 0.04 | 5 | Nb2O5 | 0.064 | 2 | [9 empty] | Gas pressure sintering | 0.01 | 1550 | 6 | Gas pressure sintering | 0.01 | 1500 | 1 | [6 empty] | 1040 | 6.8
Si3N4 | 98 | 98 |  | 95 | 5 | 1.5 | 0.8 | Y2O3 | 0.09 | 5 | MgAl2O4 | 0.072 | 5 | SiC | 0.04 | 5 | Cr2O3 | 0.0615 | 2 | [9 empty] | Gas pressure sintering | 0.01 | 1550 | 6 | Gas pressure sintering | 0.01 | 1500 | 1 | [6 empty] | 1000 | 6.7
Si3N4 | 98 | 98 |  | 95 | 5 | 1.5 | 0.8 | Y2O3 | 0.09 | 5 | MgAl2O4 | 0.072 | 5 | SiC | 0.04 | 5 | TiO2 | 0.0605 | 1 | ZrO2 | 0.072 | 1 | [6 empty] | Gas pressure sintering | 0.01 | 1550 | 6 | Gas pressure sintering | 0.01 | 1500 | 1 | [6 empty] | 1130 | 7
Si3N4 | 98 | 98 |  | 95 | 5 | 1.5 | 0.8 | Y2O3 | 0.09 | 5 | MgAl2O4 | 0.072 | 5 | SiC | 0.04 | 5 | [12 empty] | Gas pressure sintering | 0.01 | 1550 | 6 | Gas pressure sintering | 0.01 | 1500 | 1 | [6 empty] | 1050 | 6.9
Si3N4 | 98 | 98 |  | 95 | 5 | 1.5 | 0.8 | CeO2 | 0.087 | 5 | MgAl2O4 | 0.072 | 5 | SiC | 0.04 | 5 | TiO2 | 0.0605 | 1 | ZrO2 | 0.072 | 1 | [6 empty] | Gas pressure sintering | 0.01 | 1600 | 6 | Gas pressure sintering | 0.01 | 1500 | 1 | [6 empty] | 1020 | 6.8
Si3N4 | 98 | 98 |  | 95 | 5 | 1.5 | 0.8 | Er2O3 | 0.089 | 7 | MgAl2O4 | 0.072 | 5 | SiC | 0.04 | 5 | [12 empty] | Gas pressure sintering | 0.01 | 1550 | 6 | Gas pressure sintering | 0.01 | 1500 | 1 | [6 empty] | 1100 | 7
Si3N4 | 98 | 98 |  | 95 | 5 | 1.5 | 0.8 | Nd2O3 | 0.129 | 7 | MgAl2O4 | 0.072 | 5 | SiC | 0.04 | 5 | [12 empty] | Gas pressure sintering | 0.01 | 1550 | 6 | Gas pressure sintering | 0.01 | 1500 | 1 | [6 empty] | 1070 | 6.5
Si3N4 | 98 | 98 |  | 95 | 5 | 1.5 | 0.8 | Sm2O3 | 0.122 | 7 | MgAl2O4 | 0.072 | 5 | SiC | 0.04 | 5 | [12 empty] | Gas pressure sintering | 0.01 | 1550 | 6 | Gas pressure sintering | 0.01 | 1500 | 1 | [6 empty] | 1050 | 6.5
Si3N4 | 98 | 98 |  | 95 | 5 | 1.5 | 0.8 | Ho2O3 | 0.0901 | 7 | MgAl2O4 | 0.072 | 5 | SiC | 0.04 | 5 | [12 empty] | Gas pressure sintering | 0.01 | 1550 | 6 | Gas pressure sintering | 0.01 | 1500 | 1 | [6 empty] | 1080 | 6.7
Si3N4 | 98 | 98 |  | 95 | 5 | 1.5 | 0.8 | Yb2O3 | 0.102 | 7 | MgAl2O4 | 0.072 | 5 | SiC | 0.04 | 5 | [12 empty] | Gas pressure sintering | 0.01 | 1550 | 6 | Gas pressure sintering | 0.01 | 1500 | 1 | [6 empty] | 1010 | 6.7
Si3N4 | 98 | 98 |  | 95 | 5 | 1.5 | 0.8 | Dy2O3 | 0.0912 | 7 | MgAl2O4 | 0.072 | 5 | SiC | 0.04 | 5 | [12 empty] | Gas pressure sintering | 0.01 | 1550 | 6 | Gas pressure sintering | 0.01 | 1500 | 1 | [6 empty] | 1050 | 6.8
Si3N4 | 98 | 98 | 1 | 95 | 5 | 1.81 | 0.8 | MgO |  | 2.65 | Y2O3 |  | 11.2 | CaO |  | 0.05 | [12 empty] | Hot-pressing sintering | 20 | 1820 | 0.8 | [11 empty] | 3.69 | 14.61 |  | US4919689
Si3N4 | 98 | 98 | 1 | 95 | 5 | 1.81 | 0.8 | MgO |  | 3.5 | Y2O3 |  | 10 | CaO |  | 0.05 | [12 empty] | Hot-pressing sintering | 20 | 1820 | 0.8 | [11 empty] | 4.02 | 14.03
Si3N4 | 98 | 98 | 1 | 95 | 5 | 1.81 | 0.8 | MgO |  | 4.3 | Y2O3 |  | 9 | CaO |  | 0.05 | [12 empty] | Hot-pressing sintering | 20 | 1820 | 0.8 | [11 empty] | 3.96 | 13.53
Si3N4 | 98 | 98 | 1 | 95 | 5 | 1.81 | 0.8 | MgO |  | 4.7 | Y2O3 |  | 8.5 | CaO |  | 0.05 | [12 empty] | Hot-pressing sintering | 20 | 1820 | 0.8 | [11 empty] | 4.22 | 14.42
Si3N4 | 98 | 98 | 1 | 95 | 5 | 1.81 | 0.8 | MgO |  | 5.4 | Y2O3 |  | 7.5 | CaO |  | 0.05 | [12 empty] | Hot-pressing sintering | 20 | 1820 | 0.8 | [11 empty] | 4.06 | 13.92
Si3N4 | 98 | 98 | 1 | 95 | 5 | 1.81 | 0.8 | MgO |  | 6.1 | Y2O3 |  | 6.6 | CaO |  | 0.05 | [12 empty] | Hot-pressing sintering | 20 | 1820 | 0.8 | [11 empty] | 4.24 | 13.79
Si3N4 | 98 | 98 | 1 | 95 | 5 | 1.81 | 0.8 | MgO |  | 7.2 | Y2O3 |  | 5.1 | CaO |  | 0.05 | [12 empty] | Hot-pressing sintering | 20 | 1820 | 0.8 | [11 empty] | 3.89 | 13.24
Si3N4 | 98 | 98 | 1 | 95 | 5 | 1.81 | 0.8 | MgO |  | 3.5 | Y2O3 |  | 10 | CaO |  | 0.1 | [12 empty] | Hot-pressing sintering | 20 | 1820 | 0.8 | [11 empty] | 4.45 | 13.92
Si3N4 | 98 | 98 | 1 | 95 | 5 | 1.81 | 0.8 | MgO |  | 4.7 | Y2O3 |  | 8.5 | CaO |  | 0.1 | [12 empty] | Hot-pressing sintering | 20 | 1820 | 0.8 | [11 empty] | 4.75 | 14.01
Si3N4 | 98 | 98 | 1 | 95 | 5 | 1.81 | 0.8 | MgO |  | 7.2 | Y2O3 |  | 5.1 | CaO |  | 0.1 | [12 empty] | Hot-pressing sintering | 20 | 1820 | 0.8 | [11 empty] | 4.02 | 13.85
Si3N4 | 98 | 98 | 1 | 95 | 5 | 1.81 | 0.8 | MgO |  | 4.7 | Y2O3 |  | 8.5 | CaO |  | 0.2 | [12 empty] | Hot-pressing sintering | 20 | 1820 | 0.8 | [11 empty] | 5.1 | 13.91
Si3N4 | 98 | 98 | 1 | 95 | 5 | 1.81 | 0.8 | MgO |  | 4.7 | Y2O3 |  | 8.2 | CaO |  | 0.5 | [12 empty] | Hot-pressing sintering | 20 | 1820 | 0.8 | [11 empty] | 4.76 | 13.8
Si3N4 | 98 | 98 | 1 | 95 | 5 | 1.81 | 0.8 | MgO |  | 4.5 | Y2O3 |  | 8.2 | CaO |  | 1 | [12 empty] | Hot-pressing sintering | 20 | 1820 | 0.8 | [11 empty] | 4.42 | 13.75
Si3N4 | 98 | 98 | 1 | 95 | 5 | 1.81 | 0.8 | MgO |  | 4.5 | Y2O3 |  | 8.2 | CaO |  | 2 | [12 empty] | Hot-pressing sintering | 20 | 1820 | 0.8 | [11 empty] | 4.01 | 13.7
Si3N4 | 98 | 98 | 0.6 | 95 | 5 | 1.5 | 0.8 | La2O3 |  | 6.75 | Y2O3 |  | 2.25 | SrO |  | 1 | [12 empty] | Gas pressure sintering | 0.01 | 1900 | 1.5 | Gas pressure sintering | 7 | 2000 | 2 |  |  |  |  | 3.32 | 97.2 |  | 9.45±0.36 |  |  | US5449649A | Temperature is normal
Si3N4 | 98 | 98 | 0.6 | 95 | 5 | 1.5 | 0.8 | La2O3 |  | 6.75 | Y2O3 |  | 2.25 | SrO |  | 1 | [12 empty] | Gas pressure sintering | 0.013 | 1900 | 2 | Gas pressure sintering | 7 | 2050 | 3 |  |  |  |  | 3.31 | 96.9 |  | 10.64±0.49
Si3N4 | 98 | 98 | 0.6 | 95 | 5 | 1.5 | 0.8 | La2O3 |  | 5.4 | Y2O3 |  | 1.8 | SrO |  | 0.8 | [12 empty] | Gas pressure sintering | 0.013 | 1900 | 2 | Gas pressure sintering | 8.2 | 2050 | 3 |  |  |  |  | 3 | 88.7 |  | 10.3
Si3N4 | 98 | 98 | 0.6 | 95 | 5 | 1.5 | 0.8 | La2O3 |  | 4.5 | Y2O3 |  | 4.5 | SrO |  | 1 | [12 empty] | Gas pressure sintering | 0.02 | 2000 | 4 | Gas pressure sintering | 10 | 2075 | 3 |  |  |  |  | 3.2 | 94 |  | 9.85±0.02
Si3N4 | 98 | 98 | 0.6 | 95 | 5 | 1.5 | 0.8 | La2O3 |  | 4.05 | Y2O3 |  | 1.35 | SrO |  | 0.6 | [12 empty] | Gas pressure sintering | 0.02 | 2000 | 4 | Gas pressure sintering | 10 | 2075 | 3 |  |  |  |  | 3.25 | 97 |  | 3.02±0.02
Si3N4 | 98 | 98 | 0.6 | 95 | 5 | 1.5 | 0.8 | La2O3 |  | 4.5 | Y2O3 |  | 4.5 | SrO |  | 1 | [12 empty] | Gas pressure sintering | 0.02 | 2000 | 4 | Gas pressure sintering | [7 empty] | 3.31 | 97.3 |  | 9.34±0.25
Si3N4 | 98 | 98 | 0.6 | 95 | 5 | 1.5 | 0.8 | Er2O3 | 0.089 | 6.29 | Y2O3 | 0.09 | 3.71 | [15 empty] | Gas pressure sintering | 0.02 | 2000 | 4 | Gas pressure sintering | [7 empty] | 3.31 | 96.2 |  | 9.43±0.28
Si3N4 | 98 | 98 | 0.6 | 95 | 5 | 1.5 | 0.8 | Yb2O3 |  | 6.5 | Y2O3 |  | 6.5 | [15 empty] | Gas pressure sintering | 0.02 | 1950 | 4 | Gas pressure sintering | 5.5 | 2050 | 2 |  |  |  |  | 3.4 | 97.5 |  | 10.90±0.16
Si3N4 | 98 | 98 | 0.6 | 95 | 5 | 1.5 | 0.8 | Er2O3 | 0.089 | 6.29 | Y2O3 | 0.09 | 3.71 | [15 empty] | Gas pressure sintering | 0.013 | 1950 | 2 | Gas pressure sintering | 5.5 | 2050 | 2 |  |  |  |  | 3.25 | 94.5 |  | 9.64±0.23
Si3N4 | 98 | 98 | 0.6 | 95 | 5 | 1.5 | 0.8 | Pr2O3 |  | 6.66 | Y2O3 |  | 4.56 | [15 empty] | Gas pressure sintering | 0.01 | 1900 | 1.5 | Gas pressure sintering | 5.5 | 2000 | 2 |  |  |  |  | 3.4 | 99 |  | 9.98±0.28
Si3N4 | 98 | 98 | 0.6 | 95 | 5 | 1.5 | 0.8 | Yb2O3 |  | 5.5 | Y2O3 |  | 5.5 | [15 empty] | Gas pressure sintering | 0.013 | 1950 | 2 | Gas pressure sintering | 10 | 2050 | 2 |  |  |  |  | 3.37 | 97.7 |  | 10.28±0.18
Si3N4 | 98 | 98 | 0.6 | 95 | 5 | 1.5 | 0.8 | Er2O3 | 0.089 | 5.82 | Y2O3 | 0.09 | 3.43 | SrO |  | 0.7 | [12 empty] | Gas pressure sintering | 0.013 | 1950 | 2 | Gas pressure sintering | 10 | 2050 | 3 |  |  |  |  | 3.31 | 96.4 |  | 9.25±0.21
Si3N4 | 98 | 98 | 0.6 | 95 | 5 | 1.5 | 0.8 | La2O3 |  | 8.8 | Y2O3 |  | 4.2 | SrO |  | 1.4 | [12 empty] | Gas pressure sintering | 0.013 | 1900 | 2 | Gas pressure sintering | 10 | 2050 | 3 |  |  |  |  | 3.36 | 96.5 |  | 11.0±0.15
Si3N4 | 98 | 98 | 0.6 | 95 | 5 | 1.5 | 0.8 | La2O3 |  | 6 | Y2O3 |  | 2 | SrO |  | 2 | [12 empty] | Gas pressure sintering | 6 | 1960 | 4 | Gas pressure sintering | 10 | 2050 | 2 |  |  |  |  | 3.35 | 98.2 |  | 9.1
Si3N4 | 98 | 98 | 0.6 | 95 | 5 | 1.5 | 0.8 | La2O3 |  | 6 | Y2O3 |  | 2 | SrO |  | 2 | [12 empty] | Gas pressure sintering | 6 | 1960 | 4 | Gas pressure sintering | 10 | 2050 | 3 |  |  |  |  | 3.32 | 97.3 |  | 9.4
Si3N4 | 98 | 98 | 0.6 | 95 | 5 | 1.5 | 0.8 | La2O3 |  | 6 | Y2O3 |  | 2 | SrO |  | 2 | [12 empty] | Gas pressure sintering | 6 | 1960 | 4 | Gas pressure sintering | 8 | 2050 | 4 |  |  |  |  | 3.32 | 97.3 |  | 9.5
Si3N4 | 98 | 98 | 0.6 | 95 | 5 | 1.5 | 0.8 | La2O3 |  | 6 | Y2O3 |  | 2 | SrO |  | 2 | [12 empty] | Gas pressure sintering | 2.4 | 1980 | 4 | Gas pressure sintering | 6.2 | 2050 | 3 |  |  |  |  | 3.32 | 97.3 |  | 9.6
Si3N4 | 98 | 98 | 0.6 | 95 | 5 | 1.5 | 0.8 | La2O3 |  | 6 | Y2O3 |  | 2 | SrO |  | 2 | [12 empty] | Gas pressure sintering | 1.7 | 1950 | 4 | Gas pressure sintering | 6.2 | 2050 | 4 |  |  |  |  | 3.32 | 97.3 |  | 11.6
Si3N4 | 98 | 98 | 0.6 | 95 | 5 | 1.5 | 0.8 | La2O3 |  | 5.4 | Y2O3 |  | 1.8 | SrO |  | 0.8 | [12 empty] | Gas pressure sintering | 6 | 1950 | 4 | Gas pressure sintering | 7.2 | 2050 | 1 |  |  |  |  | 3.29 | 97.3 |  | 9.5
Si3N4 | 98 | 98 | 0.6 | 95 | 5 | 1.5 | 0.8 | La2O3 |  | 5.4 | Y2O3 |  | 1.8 | SrO |  | 0.8 | [12 empty] | Gas pressure sintering | 2.4 | 1960 | 4 | Gas pressure sintering | 8.2 | 2050 | 2 |  |  |  |  | 3.31 | 97.9 |  | 10
Si3N4 | 98 | 98 | 0.6 | 95 | 5 | 1.5 | 0.8 | Yb2O3 |  | 5 | Dy2O3 |  | 5 | SrO |  | 2 | [12 empty] | Gas pressure sintering | 10 | 1950 | 4 | Gas pressure sintering | 8.2 | 2050 | 4 |  |  |  |  | 3.45 | 98.6 |  | 11.4
Si3N4 | 98 | 98 | 0.6 | 95 | 5 | 1.5 | 0.8 | Er2O3 | 0.089 | 1 | Y2O3 | 0.09 | 3 | SrO |  | 2 | [12 empty] | Gas pressure sintering | 1.7 | 1950 | 4 | Gas pressure sintering | 6.2 | 2050 | 3 |  |  |  |  | 3.32 | 99.4 |  | 9.1
Si3N4 | 98 | 98 | 0.6 | 95 | 5 | 1.5 | 0.8 | La2O3 |  | 6.75 | Y2O3 |  | 2.25 | SrO |  | 1 | [12 empty] | Gas pressure sintering | 1 | 1900 | 4 | Gas pressure sintering | 3.1 | 2000 | 4 |  |  |  |  | 3.31 | 96.9 |  | 10.1
Si3N4 | 98 | 98 | 0.7 | 95 | 5 | 1.5 | 0.8 | TICN | 0.086 | 10 | Yb2O3 | 0.0868 | 3.5 | CeO2 | 0.087 | 1.5 | [12 empty] | Hot-pressing sintering |  | 1850 | [11 empty] | 1050 |  | 16.1 |  | US6010777A
Si3N4 | 98 | 98 | 0.7 | 95 | 5 | 1.5 | 0.8 | TICN | 0.086 | 20 | Yb2O3 | 0.0868 | 3.5 | CeO2 | 0.087 | 1.5 | [12 empty] | Hot-pressing sintering | 20 | 1850 | [11 empty] | 1000 |  | 16.4
Si3N4 | 98 | 98 | 0.7 | 95 | 5 | 1.5 | 0.8 | TICN | 0.086 | 30 | Yb2O3 | 0.0868 | 3.5 | CeO2 | 0.087 | 1.5 | [12 empty] | Hot-pressing sintering | 20 | 1850 | [11 empty] | 990 |  | 16.6
Si3N4 | 98 | 98 | 0.7 | 95 | 5 | 1.5 | 0.8 | TICN | 0.086 | 40 | Yb2O3 | 0.0868 | 3.5 | CeO2 | 0.087 | 1.5 | [12 empty] | Hot-pressing sintering | 20 | 1850 | [11 empty] | 960 |  | 17.4
Si3N4 | 98 | 98 | 0.7 | 95 | 5 | 1.5 | 0.8 | TICN | 0.086 | 30 | Yb2O3 | 0.0868 | 3.5 | CeO2 | 0.087 | 1.5 | [12 empty] | Hot-pressing sintering | 20 | 1900 | [11 empty] | 1100 |  | 16.6
Si3N4 | 98 | 98 | 0.7 | 95 | 5 | 1.5 | 0.8 | TICN | 0.086 | 30 | Yb2O3 | 0.0868 | 3.5 | CeO2 | 0.087 | 1.5 | [12 empty] | Hot-pressing sintering | 20 | 1850 | [11 empty] | 1000 |  | 16.5
Si3N4 | 98 | 98 | 0.7 | 95 | 5 | 1.5 | 0.8 | TICN | 0.086 | 30 | Dy2O3 | 0.0912 | 3.5 | CeO2 | 0.087 | 1.5 | [12 empty] | Hot-pressing sintering | 20 | 1850 | [11 empty] | 980 |  | 16.5
Si3N4 | 98 | 98 | 0.7 | 95 | 5 | 1.5 | 0.8 | TICN | 0.086 | 0 | Yb2O3 | 0.0868 | 3.5 | CeO2 | 0.087 | 1.5 | [12 empty] | Hot-pressing sintering | 20 | 1850 | [11 empty] | 790 |  | 15
Si3N4 | 98 | 98 | 0.7 | 95 | 5 | 1.5 | 0.8 | TICN | 0.086 | 30 | Yb2O3 | 0.0868 | 3.5 | CeO2 | 0.087 | 1.5 | [12 empty] | Hot-pressing sintering | 20 | 1850 | [11 empty] | 800 |  | 15.2
Si3N4 | 98 | 98 |  | 95 | 5 | 1.5 | 0.8 | Y2O3 | 0.09 | 5 | Fe2O3 | 0.055 | 0.3 | Al2O3 | 0.0535 | 0.2 | CaO | 0.1 | 0.2 | MgO | 0.072 | 2 | HfO2 | 0.071 | 2 |  |  |  | Gas pressure sintering | 0.7 | 1775 | [11 empty] | 900 |  |  | 73 | US2006128552
Si3N4 | 98 | 98 |  | 95 | 5 | 1.5 | 0.8 | Y2O3 | 0.09 | 5 | Fe2O3 | 0.055 | 0.3 | Al2O3 | 0.0535 | 0.2 | CaO | 0.1 | 0.2 | MgO | 0.072 | 2 | HfO2 | 0.071 | 2 |  |  |  | Gas pressure sintering | 0.7 | 1850 | [11 empty] | 785 |  |  | 78
Si3N4 | 98 | 98 |  | 95 | 5 | 1.5 | 0.8 | Y2O3 | 0.09 | 5 | Fe2O3 | 0.055 | 0.3 | Al2O3 | 0.0535 | 0.2 | CaO | 0.1 | 0.2 | MgO | 0.072 | 1 | HfO2 | 0.071 | 2 |  |  |  | Gas pressure sintering | 0.7 | 1800 | [11 empty] | 800 |  |  | 73
Si3N4 | 98 | 98 |  | 95 | 5 | 1.5 | 0.8 | Y2O3 | 0.09 | 5 | Fe2O3 | 0.055 | 0.3 | Al2O3 | 0.0535 | 0.2 | CaO | 0.1 | 0.2 | MgO | 0.072 | 1 | HfO2 | 0.071 | 2 |  |  |  | Gas pressure sintering | 0.7 | 1900 | [11 empty] | 730 |  |  | 82
Si3N4 | 98 | 98 |  | 95 | 5 | 1.5 | 0.8 | Y2O3 | 0.09 | 5 | Fe2O3 | 0.055 | 0.3 | Al2O3 | 0.0535 | 0.2 | CaO | 0.1 | 0.2 | MgO | 0.072 | 1 | HfO2 | 0.071 | 2 |  |  |  | Gas pressure sintering | 0.7 | 1900 | [11 empty] | 705 |  |  | 88
Si3N4 | 98 | 98 |  | 95 | 5 | 1.5 | 0.8 | Y2O3 | 0.09 | 5 | Fe2O3 | 0.055 | 0.3 | Al2O3 | 0.0535 | 0.2 | CaO | 0.1 | 0.2 | MgO | 0.072 | 4 | HfO2 | 0.071 | 2 |  |  |  | Gas pressure sintering | 0.7 | 1800 | [11 empty] | 920 |  |  | 66
Si3N4 | 98 | 98 |  | 95 | 5 | 1.5 | 0.8 | Y2O3 | 0.09 | 5 | Fe2O3 | 0.055 | 0.3 | Al2O3 | 0.0535 | 0.2 | CaO | 0.1 | 0.2 | MgO | 0.072 | 2 | HfO2 | 0.071 | 1 |  |  |  | Gas pressure sintering | 0.7 | 1800 | [11 empty] | 765 |  |  | 73
Si3N4 | 98 | 98 |  | 95 | 5 | 1.5 | 0.8 | Y2O3 | 0.09 | 5 | Fe2O3 | 0.055 | 0.3 | Al2O3 | 0.0535 | 0.2 | CaO | 0.1 | 0.2 | MgO | 0.072 | 2 | HfO2 | 0.071 | 0.5 |  |  |  | Gas pressure sintering | 0.7 | 1850 | [11 empty] | 800 |  |  | 75
Si3N4 | 98 | 98 |  | 95 | 5 | 1.5 | 0.8 | Y2O3 | 0.09 | 5 | Fe2O3 | 0.055 | 0.3 | Al2O3 | 0.0535 | 0.2 | CaO | 0.1 | 0.2 | MgO | 0.072 | 0.3 | HfO2 | 0.071 | 5 |  |  |  | Gas pressure sintering | 0.7 | 1900 | [11 empty] | 710 |  |  | 87
Si3N4 | 98 | 98 |  | 95 | 5 | 1.5 | 0.8 | Y2O3 | 0.09 | 3.5 | Er2O3 | 0.089 | 6.5 | Fe2O3 | 0.055 | 0.3 | Al2O3 | 0.0535 | 0.2 | CaO | 0.1 | 0.2 | MgO | 0.072 | 1 | HfO2 | 0.071 | 2 | Gas pressure sintering | 0.7 | 1800 | [11 empty] | 800 |  |  | 76
Si3N4 | 98 | 98 |  | 95 | 5 | 1.5 | 0.8 | Y2O3 | 0.09 | 3.5 | Er2O3 | 0.089 | 6.5 | Fe2O3 | 0.055 | 0.3 | Al2O3 | 0.0535 | 0.2 | CaO | 0.1 | 0.2 | MgO | 0.072 | 1 | HfO2 | 0.071 | 2 | Gas pressure sintering | 0.7 | 1900 | [11 empty] | 735 |  |  | 88
Si3N4 | 98 | 98 |  | 95 | 5 | 1.5 | 0.8 | Y2O3 | 0.09 | 3.5 | Er2O3 | 0.089 | 6.5 | Fe2O3 | 0.055 | 0.3 | Al2O3 | 0.0535 | 0.2 | CaO | 0.1 | 0.2 | MgO | 0.072 | 2 | HfO2 | 0.071 | 2 | Gas pressure sintering | 0.7 | 1750 | [11 empty] | 950 |  |  | 72
Si3N4 | 98 | 98 |  | 95 | 5 | 1.5 | 0.8 | Y2O3 | 0.09 | 3.5 | Er2O3 | 0.089 | 6.5 | Fe2O3 | 0.055 | 0.3 | Al2O3 | 0.0535 | 0.2 | CaO | 0.1 | 0.2 | MgO | 0.072 | 2 | HfO2 | 0.071 | 2 | Gas pressure sintering | 0.7 | 1850 | [11 empty] | 800 |  |  | 81
Si3N4 | 98 | 98 |  | 95 | 5 | 1.5 | 0.8 | Y2O3 | 0.09 | 2 | Fe2O3 | 0.055 | 0.3 | Al2O3 | 0.0535 | 0.4 | CaO | 0.1 | 0.3 | MgO | 0.072 | 3 | HfO2 | 0.071 | 2 |  |  |  | Gas pressure sintering | 0.7 | 1850 | [11 empty] | 750 |  |  | 67
Si3N4 | 98 | 98 |  | 95 | 5 | 1.5 | 0.8 | Yb2O3 | 0.102 | 17.5 | Fe2O3 | 0.055 | 0.3 | Al2O3 | 0.0535 | 0.2 | CaO | 0.1 | 0.2 | MgO | 0.072 | 2 | HfO2 | 0.071 | 2 |  |  |  | Gas pressure sintering | 0.7 | 1850 | [11 empty] | 710 |  |  | 78
Si3N4 | 98 | 98 |  | 95 | 5 | 1.5 | 0.8 | Y2O3 | 0.09 | 5 | Fe2O3 | 0.055 | 0.3 | Al2O3 | 0.0535 | 0.2 | CaO | 0.1 | 0.2 | MgO | 0.072 | 2 | HfO2 | 0.071 | 2 |  |  |  | Gas pressure sintering | 0.7 | 1800 | [11 empty] | 850 |  |  | 70
Si3N4 | 98 | 98 |  | 95 | 5 | 1.5 | 0.8 | Y2O3 | 0.09 | 5 | Fe2O3 | 0.055 | 0.3 | Al2O3 | 0.0535 | 0.5 | CaO | 0.1 | 0.2 | MgO | 0.072 | 1 | HfO2 | 0.071 | 2 |  |  |  | Gas pressure sintering | 0.7 | 1800 | [11 empty] | 915 |  |  | 67
Si3N4 | 98 | 98 |  | 95 | 5 | 1.5 | 0.8 | Y2O3 | 0.09 | 5 | Fe2O3 | 0.055 | 0.3 | Al2O3 | 0.0535 | 0.3 | CaO | 0.1 | 0.5 | MgO | 0.072 | 2 | HfO2 | 0.071 | 2 |  |  |  | Gas pressure sintering | 0.7 | 1800 | [11 empty] | 800 |  |  | 68
Si3N4 | 98 | 98 |  | 95 | 5 | 1.5 | 0.8 | Y2O3 | 0.09 | 5 | Fe2O3 | 0.055 | 0.3 | Al2O3 | 0.0535 | 0.2 | CaO | 0.1 | 0.2 | MgO | 0.072 | 2 | HfO2 | 0.071 | 2 |  |  |  | Gas pressure sintering | 0.7 | 1850 | [11 empty] | 800 |  |  | 85
Si3N4 | 98 | 98 |  | 95 | 5 | 1.5 | 0.8 | Y2O3 | 0.09 | 5 | Fe2O3 | 0.055 | 0.3 | Al2O3 | 0.0535 | 0.5 | CaO | 0.1 | 0.2 | MgO | 0.072 | 2 | HfO2 | 0.071 | 2 |  |  |  | Gas pressure sintering | 0.7 | 1800 | [11 empty] | 920 |  |  | 70
Si3N4 | 98 | 98 |  | 95 | 5 | 1.5 | 0.8 | Y2O3 | 0.09 | 5 | Fe2O3 | 0.055 | 0.3 | Al2O3 | 0.0535 | 0.2 | CaO | 0.1 | 0.2 | MgO | 0.072 | 2 | HfO2 | 0.071 | 2 |  |  |  | Gas pressure sintering | 0.7 | 1900 | [11 empty] | 650 |  |  | 65
Si3N4 | 98 | 98 |  | 95 | 5 | 1.5 | 0.8 | Yb2O3 | 0.102 | 20 | Fe2O3 | 0.055 | 0.3 | Al2O3 | 0.0535 | 0.2 | CaO | 0.1 | 0.2 | MgO | 0.072 | 2 | HfO2 | 0.071 | 2 |  |  |  | Gas pressure sintering | 0.7 | 1850 | [11 empty] | 660 |  |  | 70
Si3N4 | 98 | 98 |  | 95 | 5 | 1.5 | 0.8 | Y2O3 | 0.09 | 5 | Fe2O3 | 0.055 | 0.3 | Al2O3 | 0.0535 | 0.2 | CaO | 0.1 | 0.2 | MgO | 0.072 | 2 | HfO2 | 0.071 | 2 |  |  |  | Gas pressure sintering | 0.7 | 1850 | [11 empty] | 670 |  |  | 69
Si3N4 | 98 | 98 |  | 95 | 5 | 1.5 | 0.8 | Y2O3 | 0.09 | 5 | Fe2O3 | 0.055 | 0.3 | Al2O3 | 0.0535 | 0.7 | CaO | 0.1 | 0.2 | MgO | 0.072 | 2 | HfO2 | 0.071 | 2 |  |  |  | Gas pressure sintering | 0.7 | 1850 | [11 empty] | 945 |  |  | 60
Si3N4 | 98 | 98 |  | 95 | 5 | 1.5 | 0.8 | Y2O3 | 0.09 | 5 | Fe2O3 | 0.055 | 0.3 | Al2O3 | 0.0535 | 0.2 | CaO | 0.1 | 0.6 | MgO | 0.072 | 2 | HfO2 | 0.071 | 2 |  |  |  | Gas pressure sintering | 0.7 | 1850 | [11 empty] | 780 |  |  | 64
Si3N4 | 98 | 98 |  | 95 | 5 | 1.5 | 0.8 | Y2O3 | 0.09 | 5 | Fe2O3 | 0.055 | 0.3 | Al2O3 | 0.0535 | 0.2 | CaO | 0.1 | 0.2 | MgO | 0.072 | 5 | HfO2 | 0.071 | 2 |  |  |  | Gas pressure sintering | 0.7 | 1800 | [11 empty] | 800 |  |  | 60
Si3N4 | 98 | 98 |  | 95 | 5 | 1.5 | 0.8 | Y2O3 | 0.09 | 5 | Fe2O3 | 0.055 | 0.3 | Al2O3 | 0.0535 | 0.2 | CaO | 0.1 | 0.2 | MgO | 0.072 | 2 | HfO2 | 0.071 | 6 |  |  |  | Gas pressure sintering | 0.7 | 1800 | [11 empty] | 690 |  |  | 79
Si3N4 | 98 | 98 |  | 95 | 5 | 1.5 | 0.8 | Y2O3 | 0.09 | 5 | Fe2O3 | 0.055 | 0.3 | Al2O3 | 0.0535 | 0.5 | CaO | 0.1 | 0.2 | MgO | 0.072 | 2 | HfO2 | 0.071 | 2 |  |  |  | Gas pressure sintering | 0.7 | 1800 | [11 empty] | 930 |  |  | 60
Si3N4 | 98 | 98 |  | 95 | 5 | 1.5 | 0.8 | Y2O3 | 0.09 | 5 | Fe2O3 | 0.055 | 0.3 | Al2O3 | 0.0535 | 0.2 | CaO | 0.1 | 0.2 | MgO | 0.072 | 2 | HfO2 | 0.071 | 2 |  |  |  | Gas pressure sintering | 0.7 | 1775 | [11 empty] | 920 |  |  | 74
Si3N4 | 98 | 98 |  | 95 | 5 | 1.5 | 0.8 | Y2O3 | 0.09 | 5 | Fe2O3 | 0.055 | 0.1 | Al2O3 | 0.0535 | 0.5 | CaO | 0.1 | 0.2 | MgO | 0.072 | 2 | HfO2 | 0.071 | 2 |  |  |  | Gas pressure sintering | 0.7 | 1775 | [11 empty] | 945 |  |  | 68
Si3N4 | 98 | 98 |  | 95 | 5 | 1.5 | 0.8 | Y2O3 | 0.09 | 5 | Fe2O3 | 0.055 | 0.3 | Al2O3 | 0.0535 | 0.2 | CaO | 0.1 | 0.2 | MgO | 0.072 | 0.5 | HfO2 | 0.071 | 2 |  |  |  | Gas pressure sintering | 0.7 | 1850 | [11 empty] | 800 |  |  | 80
Si3N4 | 98 | 98 |  | 95 | 5 | 1.5 | 0.8 | Y2O3 | 0.09 | 5 | Fe2O3 | 0.055 | 0.3 | Al2O3 | 0.0535 | 0.2 | CaO | 0.1 | 0.2 | MgO | 0.072 | 2 | HfO2 | 0.071 | 0.5 |  |  |  | Gas pressure sintering | 0.7 | 1850 | [11 empty] | 840 |  |  | 67
Si3N4 | 98 | 98 |  | 95 | 5 | 1.5 | 0.8 | Y2O3 | 0.09 | 5 | Fe2O3 | 0.055 | 0.04 | Al2O3 | 0.0535 | 0.14 | CaO | 0.1 | 0.02 | MgO | 0.072 | 0.02 | HfO2 | 0.071 | 0 |  |  |  | Gas pressure sintering | 0.7 | 1900 | [11 empty] | 700 |  |  | 82
Si3N4 | 98 | 98 |  | 95 | 5 | 1.5 | 0.8 | Y2O3 | 0.09 | 5 | Fe2O3 | 0.055 | 0.04 | Al2O3 | 0.0535 | 0.14 | CaO | 0.1 | 0.02 | MgO | 0.072 | 0.02 | HfO2 | 0.071 | 2 |  |  |  | Gas pressure sintering | 0.7 | 1900 | [11 empty] | 700 |  |  | 82
Si3N4 | 98 | 98 |  | 95 | 5 | 1.5 | 0.8 | Y2O3 | 0.09 | 5 | Fe2O3 | 0.055 | 0.04 | Al2O3 | 0.0535 | 0.14 | CaO | 0.1 | 0.02 | MgO | 0.072 | 2 | HfO2 | 0.071 | 2 |  |  |  | Gas pressure sintering | 0.7 | 1800 | [11 empty] | 900 |  |  | 80
Si3N4 | 98 | 98 |  | 95 | 5 | 1.5 | 0.8 | Y2O3 | 0.09 | 5 | Fe2O3 | 0.055 | 0.04 | Al2O3 | 0.0535 | 0.5 | CaO | 0.1 | 0.02 | MgO | 0.072 | 1 | HfO2 | 0.071 | 2 |  |  |  | Gas pressure sintering | 0.7 | 1850 | [11 empty] | 920 |  |  | 70
Si3N4 | 98 | 98 |  | 95 | 5 | 1.5 | 0.8 | Y2O3 | 0.09 | 5 | Fe2O3 | 0.055 | 0.3 | Al2O3 | 0.0535 | 0.2 | CaO | 0.1 | 0.2 | MgO | 0.072 | 2 | HfO2 | 0.071 | 2 |  |  |  | Gas pressure sintering | 0.7 | 1775 | [11 empty] | 950 |  |  | 76
Si3N4 | 98 | 98 |  | 95 | 5 | 1.5 | 0.8 | Y2O3 | 0.09 | 5 | Fe2O3 | 0.055 | 0.07 | Al2O3 | 0.0535 | 0.1 | CaO | 0.1 | 0.07 | MgO | 0.072 | 2 | HfO2 | 0.071 | 2 |  |  |  | Gas pressure sintering | 0.7 | 1775 | [11 empty] | 900 |  |  | 80
Si3N4 | 98 | 98 |  | 95 | 5 | 1.5 | 0.8 | Y2O3 | 0.09 | 5 | Fe2O3 | 0.055 | 0.07 | Al2O3 | 0.0535 | 0.2 | CaO | 0.1 | 0.07 | MgO | 0.072 | 2 | HfO2 | 0.071 | 2 |  |  |  | Gas pressure sintering | 0.7 | 1775 | [11 empty] | 900 |  |  | 78
Si3N4 | 98 | 98 |  | 95 | 5 | 1.5 | 0.8 | Y2O3 | 0.09 | 5 | Fe2O3 | 0.055 | 0.3 | Al2O3 | 0.0535 | 0.5 | CaO | 0.1 | 0.07 | MgO | 0.072 | 0.3 | HfO2 | 0.071 | 2 |  |  |  | Gas pressure sintering | 0.7 | 1850 | [11 empty] | 935 |  |  | 70
Si3N4 | 98 | 98 |  | 95 | 5 | 1.5 | 0.8 | Y2O3 | 0.09 | 5 | Fe2O3 | 0.055 | 0.001 | Al2O3 | 0.0535 | 0.0005 | CaO | 0.1 | 0.0005 | MgO | 0.072 | 0.0005 | HfO2 | 0.071 | 0 |  |  |  | Gas pressure sintering | 0.7 | 1900 | [11 empty] | 890 |  |  | 82
Si3N4 | 98 | 98 |  | 95 | 5 | 1.5 | 0.8 | Y2O3 | 0.09 | 5 | Fe2O3 | 0.055 | 0.001 | Al2O3 | 0.0535 | 0.0005 | CaO | 0.1 | 0.0005 | MgO | 0.072 | 0.0005 | HfO2 | 0.071 | 2 |  |  |  | Gas pressure sintering | 0.7 | 1900 | [11 empty] | 805 |  |  | 90
Si3N4 | 98 | 98 |  | 95 | 5 | 1.5 | 0.8 | Y2O3 | 0.09 | 5 | Fe2O3 | 0.055 | 0.001 | Al2O3 | 0.0535 | 0.0005 | CaO | 0.1 | 0.0005 | MgO | 0.072 | 1 | HfO2 | 0.071 | 2 |  |  |  | Gas pressure sintering | 0.7 | 1850 | [11 empty] | 900 |  |  | 85
Si3N4 | 98 | 98 |  | 95 | 5 | 1.5 | 0.8 | Y2O3 | 0.09 | 5 | Fe2O3 | 0.055 | 0.001 | Al2O3 | 0.0535 | 0.5 | CaO | 0.1 | 0.01 | MgO | 0.072 | 1 | HfO2 | 0.071 | 2 |  |  |  | Gas pressure sintering | 0.7 | 1850 | [11 empty] | 945 |  |  | 74
Si3N4 | 98 | 98 | 0.1 | 95 | 5 | 1.5 | 0.8 | Y2O3 | 0.09 | 5 | Al2O3 | 0.0535 | 2 | β-Si3N4 | 0.04 | 0 | [12 empty] | Gas pressure sintering | 0.9 | 1850 | 6 | [8 empty] | 3.31 | 99.3 | 1000 |  |  | 30 | US5968426A
Si3N4 | 98 | 98 | 0.1 | 95 | 5 | 1.5 | 0.8 | Y2O3 | 0.09 | 5 | Al2O3 | 0.0535 | 2 | β-Si3N4 | 0.04 | 15.935 | [12 empty] | Gas pressure sintering | 0.9 | 1850 | 6 | [8 empty] | 3.19 | 97.5 | 760 |  |  | 35
Si3N4 | 98 | 98 | 0.1 | 95 | 5 | 1.5 | 0.8 | Y2O3 | 0.09 | 5 | Al2O3 | 0.0535 | 2 | β-Si3N4 | 0.04 | 31.87 | [12 empty] | Gas pressure sintering | 0.9 | 1850 | 6 | [8 empty] | 2.83 | 88 | 350 |  |  | 27
Si3N4 | 98 | 98 | 0.1 | 95 | 5 | 1.5 | 0.8 | Y2O3 | 0.09 | 5 | Al2O3 | 0.0535 | 2 | β-Si3N4 | 0.04 | 31.87 | [12 empty] | Gas pressure sintering | 0.9 | 1850 | 6 | [8 empty] | 2.89 | 90 | 950 |  |  | 25
Si3N4 | 98 | 98 | 0.1 | 95 | 5 | 1.5 | 0.8 | Y2O3 | 0.09 | 5 | Al2O3 | 0.0535 | 2 | β-Si3N4 | 0.04 | 47.805 | [12 empty] | Gas pressure sintering | 0.9 | 1850 | 6 | [8 empty] | 2.65 | 84 | 720 |  |  | 20
Si3N4 | 97.2 | 98 | 0.7 | 95 | 5 | 1.5 | 0.8 | Y2O3 | 0.09 | 3 | MgO | 0.072 | 1 | ZrO2 | 0.072 | 0.5 | [12 empty] | Pressureless sintering | 0 | 1690 | 1 | Pressureless sintering | 0 | 1200 | 3 |  |  |  |  | 3.14 | 95 | 740 |  |  |  | US5089449A
Si3N4 | 97.2 | 98 | 0.7 | 95 | 5 | 1.5 | 0.8 | Y2O3 | 0.09 | 3 | MgO | 0.072 | 2 | ZrO2 | 0.072 | 0.5 | [12 empty] | Pressureless sintering | 0 | 1670 | 1 | Pressureless sintering | 0 | 1200 | 3 |  |  |  |  | 3.21 | 97 | 810
Si3N4 | 97.2 | 98 | 0.7 | 95 | 5 | 1.5 | 0.8 | Y2O3 | 0.09 | 3 | MgO | 0.072 | 1 | ZrO2 | 0.072 | 0.5 | [12 empty] | Pressureless sintering | 0 | 1660 | 1 | Pressureless sintering | 0 | 1200 | 3 |  |  |  |  | 3.17 | 96 | 750
Si3N4 | 97.2 | 98 | 0.7 | 95 | 5 | 1.5 | 0.8 | Y2O3 | 0.09 | 3 | MgO | 0.072 | 2 | ZrO2 | 0.072 | 0.5 | [12 empty] | Pressureless sintering | 0 | 1670 | 1 | Pressureless sintering | 0 | 1200 | 3 |  |  |  |  | 3.21 | 97 | 790
Si3N4 | 97.2 | 98 | 0.7 | 95 | 5 | 1.5 | 0.8 | Y2O3 | 0.09 | 3 | MgO | 0.072 | 1 | ZrO2 | 0.072 | 1 | [12 empty] | Pressureless sintering | 0 | 1690 | 1 | Pressureless sintering | 0 | 1200 | 3 |  |  |  |  | 3.11 | 94 | 770
Si3N4 | 97.2 | 98 | 0.7 | 95 | 5 | 1.5 | 0.8 | Y2O3 | 0.09 | 7 | MgO | 0.072 | 2 | ZrO2 | 0.072 | 0.5 | [12 empty] | Pressureless sintering | 0 | 1670 | 1 | Pressureless sintering | 0 | 1200 | 3 |  |  |  |  | 3.26 | 97 | 830
Si3N4 | 97.2 | 98 | 0.7 | 95 | 5 | 1.5 | 0.8 | Y2O3 | 0.09 | 7 | MgO | 0.072 | 4 | ZrO2 | 0.072 | 0.5 | [12 empty] | Pressureless sintering | 0 | 1670 | 1 | Pressureless sintering | 0 | 1200 | 3 |  |  |  |  | 3.3 | 98 | 890
Si3N4 | 97.2 | 98 | 0.7 | 95 | 5 | 1.5 | 0.8 | Y2O3 | 0.09 | 7 | MgO | 0.072 | 4 | ZrO2 | 0.072 | 1 | [12 empty] | Pressureless sintering | 0 | 1670 | 1 | Pressureless sintering | 0 | 1200 | 3 |  |  |  |  | 3.27 | 97 | 880
Si3N4 | 97.2 | 98 | 0.7 | 95 | 5 | 1.5 | 0.8 | Y2O3 | 0.09 | 10 | MgO | 0.072 | 3 | ZrO2 | 0.072 | 0.5 | [12 empty] | Pressureless sintering | 0 | 1650 | 1 | Pressureless sintering | 0 | 1200 | 3 |  |  |  |  | 3.33 | 98 | 890
Si3N4 | 97.2 | 98 | 0.7 | 95 | 5 | 1.5 | 0.8 | Y2O3 | 0.09 | 10 | MgO | 0.072 | 6.5 | ZrO2 | 0.072 | 1 | [12 empty] | Pressureless sintering | 0 | 1650 | 1 | Pressureless sintering | 0 | 1200 | 3 |  |  |  |  | 3.31 | 97 | 900
Si3N4 | 97.2 | 98 | 0.7 | 95 | 5 | 1.5 | 0.8 | Y2O3 | 0.09 | 10 | MgO | 0.072 | 6.5 | ZrO2 | 0.072 | 0.5 | [12 empty] | Pressureless sintering | 0 | 1650 | 1 | Pressureless sintering | 0 | 1200 | 3 |  |  |  |  | 3.31 | 97 | 830
Si3N4 | 97.2 | 98 | 0.7 | 95 | 5 | 1.5 | 0.8 | Y2O3 | 0.09 | 15 | MgO | 0.072 | 3 | ZrO2 | 0.072 | 0.5 | [12 empty] | Pressureless sintering | 0 | 1650 | 1 | Pressureless sintering | 0 | 1200 | 3 |  |  |  |  | 3.32 | 96 | 800
Si3N4 | 97.2 | 98 | 0.7 | 95 | 5 | 1.5 | 0.8 | Y2O3 | 0.09 | 15 | MgO | 0.072 | 7 | ZrO2 | 0.072 | 0.5 | [12 empty] | Pressureless sintering | 0 | 1650 | 1 | Pressureless sintering | 0 | 1200 | 3 |  |  |  |  | 3.37 | 97 | 760
Si3N4 | 97.2 | 98 | 0.7 | 95 | 5 | 1.5 | 0.8 | Y2O3 | 0.09 | 15 | MgO | 0.072 | 7 | ZrO2 | 0.072 | 0.5 | [12 empty] | Pressureless sintering | 0 | 1650 | 1 | Pressureless sintering | 0 | 1200 | 3 |  |  |  |  | 3.37 | 97 | 730
Si3N4 | 97.2 | 98 | 0.7 | 95 | 5 | 1.5 | 0.8 | Y2O3 | 0.09 | 7 | MgO | 0.072 | 6.5 | ZrO2 | 0.072 | 0.5 | Yb2O3 | 0.0868 | 3 | [9 empty] | Pressureless sintering | 0 | 1650 | 1 | Pressureless sintering | 0 | 1200 | 3 |  |  |  |  | 3.34 | 97 | 790
Si3N4 | 97.2 | 98 | 0.7 | 95 | 5 | 1.5 | 0.8 | Y2O3 | 0.09 | 8 | MgO | 0.072 | 6.5 | ZrO2 | 0.072 | 0.5 | Yb2O3 | 0.0868 | 2 | [9 empty] | Pressureless sintering | 0 | 1650 | 1 | Pressureless sintering | 0 | 1200 | 3 |  |  |  |  | 3.33 | 97 | 840
Si3N4 | 97.2 | 98 | 0.7 | 95 | 5 | 1.5 | 0.8 | Y2O3 | 0.09 | 3 | MgO | 0.072 | 1 | ZrO2 | 0.072 | 0.5 | [12 empty] | Pressureless sintering | 0 | 1690 | 2 | Pressureless sintering | 0 | 1200 | 3 |  |  |  |  | 3.11 | 94 | 720
Si3N4 | 97.2 | 98 | 0.7 | 95 | 5 | 1.5 | 0.8 | Y2O3 | 0.09 | 3 | MgO | 0.072 | 2 | ZrO2 | 0.072 | 0.5 | [12 empty] | Pressureless sintering | 0 | 1670 | 2 | Pressureless sintering | 0 | 1200 | 3 |  |  |  |  | 3.14 | 95 | 800
Si3N4 | 97.2 | 98 | 0.7 | 95 | 5 | 1.5 | 0.8 | Y2O3 | 0.09 | 7 | MgO | 0.072 | 4 | ZrO2 | 0.072 | 1 | [12 empty] | Pressureless sintering | 0 | 1650 | 1 | Pressureless sintering | 0 | 1200 | 3 |  |  |  |  | 3.27 | 97 | 830
Si3N4 | 97.2 | 98 | 0.7 | 95 | 5 | 1.5 | 0.8 | Y2O3 | 0.09 | 7 | MgO | 0.072 | 4 | ZrO2 | 0.072 | 0.5 | [12 empty] | Pressureless sintering | 0 | 1690 | 3 | Pressureless sintering | 0 | 1200 | 3 |  |  |  |  | 3.26 | 97 | 930
Si3N4 | 97.2 | 98 | 0.7 | 95 | 5 | 1.5 | 0.8 | Y2O3 | 0.09 | 10 | MgO | 0.072 | 6.5 | ZrO2 | 0.072 | 0.5 | [12 empty] | Pressureless sintering | 0 | 1690 | 4 | Pressureless sintering | 0 | 1200 | 3 |  |  |  |  | 3.24 | 95 | 840
Si3N4 | 97.2 | 98 | 0.7 | 95 | 5 | 1.5 | 0.8 | Y2O3 | 0.09 | 10 | MgO | 0.072 | 6.5 | ZrO2 | 0.072 | 1 | [12 empty] | Pressureless sintering | 0 | 1650 | 1 | Pressureless sintering | 0 | 1200 | 3 |  |  |  |  | 3.31 | 97 | 810
Si3N4 | 97.2 | 98 | 0.7 | 95 | 5 | 1.5 | 0.8 | Y2O3 | 0.09 | 10 | MgO | 0.072 | 3 | ZrO2 | 0.072 | 0.5 | [12 empty] | Pressureless sintering | 0 | 1690 | 3 | Pressureless sintering | 0 | 1200 | 3 |  |  |  |  | 3.33 | 98 | 920
Si3N4 | 97.2 | 98 | 0.7 | 95 | 5 | 1.5 | 0.8 | Y2O3 | 0.09 | 15 | MgO | 0.072 | 7 | ZrO2 | 0.072 | 0.5 | [12 empty] | Pressureless sintering | 0 | 1650 | 1 | Pressureless sintering | 0 | 1200 | 3 |  |  |  |  | 3.33 | 96 | 820
Si3N4 | 97.2 | 98 | 0.7 | 95 | 5 | 1.5 | 0.8 | Y2O3 | 0.09 | 15 | MgO | 0.072 | 7 | ZrO2 | 0.072 | 0.5 | [12 empty] | Pressureless sintering | 0 | 1650 | 4 | Pressureless sintering | 0 | 1200 | 3 |  |  |  |  | 3.37 | 97 | 850
Si3N4 | 97.2 | 98 | 0.7 | 95 | 5 | 1.5 | 0.8 | Y2O3 | 0.09 | 3 | MgO | 0.072 | 2 | ZrO2 | 0.072 | 0.5 | [12 empty] | Pressureless sintering | 0 | 1650 | 1 | Pressureless sintering | 0 | 1200 | 3 |  |  |  |  | 3.21 | 97 | 820
Si3N4 | 96 | 98 | 0.7 | 95 | 5 | 1.5 | 0.8 | Al2O3 | 0.0535 | 1 | SrO | 0.118 | 1 | MgO | 0.072 | 3.5 | CeO2 | 0.087 | 4.5 | ZrO2 | 0.072 | 4 | [6 empty] | Hot-pressing sintering | 30 | 1700 | 1 | [8 empty] | 3.24 | 93.4 | 983 |  |  | 25.12079964 | US4692419A | 1calorie (IT)/second/centimeter/C=418.679994watt/meter/K [W/(m.K)]
Si3N4 | 96 | 98 | 0.7 | 95 | 5 | 1.5 | 0.8 | Al2O3 | 0.0535 | 1 | SrO | 0.118 | 2 | MgO | 0.072 | 2 | CeO2 | 0.087 | 12 | ZrO2 | 0.072 | 3 | [6 empty] | Hot-pressing sintering | 30 | 1700 | 1 | [8 empty] | 3.42 | 94.3 | 946 |  |  | 20.9339997
Si3N4 | 96 | 98 | 0.7 | 95 | 5 | 1.5 | 0.8 | Al2O3 | 0.0535 | 2.5 | SrO | 0.118 | 0.4 | MgO | 0.072 | 2 | CeO2 | 0.087 | 2 | ZrO2 | 0.072 | 14.6 | [6 empty] | Hot-pressing sintering | 30 | 1700 | 1 | [8 empty] | 3.45 | 95 | 968 |  |  | 20.9339997
Si3N4 | 96 | 98 | 0.7 | 95 | 5 | 1.5 | 0.8 | Al2O3 | 0.0535 | 3 | SrO | 0.118 | 2 | MgO | 0.072 | 2 | CeO2 | 0.087 | 12 | ZrO2 | 0.072 | 3 | [6 empty] | Hot-pressing sintering | 30 | 1700 | 1 | [8 empty] | 3.5 | 94.4 | 983 |  |  | 20.9339997
Si3N4 | 96 | 98 | 0.7 | 95 | 5 | 1.5 | 0.8 | Al2O3 | 0.0535 | 3 | SrO | 0.118 | 1 | MgO | 0.072 | 3.5 | CeO2 | 0.087 | 4.5 | ZrO2 | 0.072 | 4 | [6 empty] | Hot-pressing sintering | 30 | 1700 | 1 | [8 empty] | 3.26 | 92 | 934 |  |  | 20.9339997
Si3N4 | 96 | 98 | 0.7 | 95 | 5 | 1.5 | 0.8 | Al2O3 | 0.0535 | 5 | SrO | 0.118 | 2 | MgO | 0.072 | 2 | CeO2 | 0.087 | 12 | ZrO2 | 0.072 | 3 | [6 empty] | Hot-pressing sintering | 30 | 1700 | 1 | [8 empty] | 3.49 | 92 | 908 |  |  | 16.74719976
Si3N4 | 96 | 98 | 0.7 | 95 | 5 | 1.5 | 0.8 | Al2O3 | 0.0535 | 7.5 | SrO | 0.118 | 1 | MgO | 0.072 | 3.5 | CeO2 | 0.087 | 4.5 | ZrO2 | 0.072 | 4 | [6 empty] | Hot-pressing sintering | 30 | 1700 | 1 | [8 empty] | 3.29 | 88.3 | 912 |  |  | 16.74719976
Si3N4 | 96 | 98 | 0.7 | 95 | 5 | 1.5 | 0.8 | Al2O3 | 0.0535 | 7.5 | SrO | 0.118 | 0.4 | MgO | 0.072 | 2 | CeO2 | 0.087 | 2 | ZrO2 | 0.072 | 14.6 | [6 empty] | Hot-pressing sintering | 30 | 1700 | 1 | [8 empty] | 3.49 | 9.8 | 953 |  |  | 12.56039982
Si3N4 | 96 | 98 | 0.7 | 95 | 5 | 1.5 | 0.8 | Al2O3 | 0.0535 | 9 | SrO | 0.118 | 1 | MgO | 0.072 | 3.5 | CeO2 | 0.087 | 4.5 | ZrO2 | 0.072 | 4 | [6 empty] | Hot-pressing sintering | 30 | 1700 | 1 | [8 empty] | 3.34 | 88.1 | 936 |  |  | 12.56039982
Si3N4 | 96 | 98 | 0.7 | 95 | 5 | 1.5 | 0.8 | Al2O3 | 0.0535 | 10 | SrO | 0.118 | 0.4 | MgO | 0.072 | 2 | CeO2 | 0.087 | 2 | ZrO2 | 0.072 | 14.6 | [6 empty] | Hot-pressing sintering | 30 | 1700 | 1 | [8 empty] | 3.4 | 85.8 | 915 |  |  | 8.37359988
Si3N4 | 96 | 98 | 0.7 | 95 | 5 | 1.5 | 0.8 | Al2O3 | 0.0535 | 15 | SrO | 0.118 | 1 | MgO | 0.072 | 0.5 | CeO2 | 0.087 | 2.5 | ZrO2 | 0.072 | 4 | [6 empty] | Hot-pressing sintering | 30 | 1700 | 1 | [8 empty] | 3.3 | 82.5 | 929 |  |  | 8.37359988
Si3N4 | 96 | 98 | 0.7 | 95 | 5 | 1.5 | 0.8 | Al2O3 | 0.0535 | 20 | SrO | 0.118 | 1 | MgO | 0.072 | 0.5 | CeO2 | 0.087 | 2.5 | ZrO2 | 0.072 | 4 | [6 empty] | Hot-pressing sintering | 30 | 1700 | 1 | [8 empty] | 3.37 | 79 | 817 |  |  | 4.18679994
Si3N4 | 96 | 98 | 0.7 | 95 | 5 | 1.5 | 0.8 | Al2O3 | 0.0535 | 0.1 | SrO | 0.118 | 1 | MgO | 0.072 | 3.5 | CeO2 | 0.087 | 4.5 | ZrO2 | 0.072 | 4 | [6 empty] | Hot-pressing sintering | 30 | 1700 | 1 | [8 empty] | 3.3 | 96.1 | 971 |  |  | 29.30759958
Si3N4 | 96 | 98 | 0.7 | 95 | 5 | 1.5 | 0.8 | Al2O3 | 0.0535 | 0.3 | SrO | 0.118 | 0.4 | MgO | 0.072 | 2 | CeO2 | 0.087 | 2 | ZrO2 | 0.072 | 14.6 | [6 empty] | Hot-pressing sintering | 30 | 1700 | 1 | [8 empty] | 3.37 | 95.1 | 966 |  |  | 33.49439952
Si3N4 | 96 | 98 | 0.7 | 95 | 5 | 1.5 | 0.8 | Al2O3 | 0.0535 | 22 | SrO | 0.118 | 2 | MgO | 0.072 | 2 | CeO2 | 0.087 | 12 | ZrO2 | 0.072 | 3 | [6 empty] | Hot-pressing sintering | 30 | 1700 | 1 | [8 empty] | 3.38 | 71.5 | 484 |  |  | 8.37359988
Si3N4 | 96 | 98 | 0.7 | 95 | 5 | 1.5 | 0.8 | Al2O3 | 0.0535 | 25 | SrO | 0.118 | 1 | MgO | 0.072 | 3.5 | CeO2 | 0.087 | 4.5 | ZrO2 | 0.072 | 4 | [6 empty] | Hot-pressing sintering | 30 | 1700 | 1 | [8 empty] | 3.33 | 71.5 | 451 |  |  | 4.18679994
Si3N4 | 96 | 98 | 0.7 | 95 | 5 | 1.5 | 0.8 | Al2O3 | 0.0535 | 30 | SrO | 0.118 | 0.1 | MgO | 0.072 | 2 | CeO2 | 0.087 | 2 | ZrO2 | 0.072 | 14.6 | [6 empty] | Hot-pressing sintering | 30 | 1700 | 1 | [8 empty] | 3.37 | 64.5 | 387 |  |  | 4.18679994
Si3N4 | 96 | 98 | 0.7 | 95 | 5 | 1.5 | 0.8 | SrO | 0.118 | 1 | MgO | 0.072 | 3.5 | CeO2 | 0.087 | 4.5 | ZrO2 | 0.072 | 14.6 | [9 empty] | Hot-pressing sintering | 30 | 1700 | 1 | [8 empty] | 3.29 | 91.3 | 973 |  |  | 29.30759958
Si3N4 | 96 | 98 | 0.7 | 95 | 5 | 1.5 | 0.8 | SrO | 0.118 | 1 | MgO | 0.072 | 2 | CeO2 | 0.087 | 2 | ZrO2 | 0.072 | 4 | [9 empty] | Hot-pressing sintering | 30 | 1700 | 1 | [8 empty] | 3.39 | 100.5 | 980 |  |  | 29.30759958
Si3N4 | 96 | 98 | 0.7 | 95 | 5 | 1.5 | 0.8 | SrO | 0.118 | 1 | MgO | 0.072 | 2 | CeO2 | 0.087 | 12 | ZrO2 | 0.072 | 3 | [9 empty] | Hot-pressing sintering | 30 | 1700 | 1 | [8 empty] | 3.43 | 96 | 972 |  |  | 29.30759958
Si3N4 | 98 | 98 | <1 | 90 | 10 | 1.5 | 0.8 | Y2O3 | 0.09 | 11.2 | Nd2O3 | 0.0983 | 5.5 | [15 empty] | Gas pressure sintering | 10 | 1900 | 1 | [8 empty] | 3.13 | 89.3 | 555
Si3N4 | 98 | 98 | <1 | 90 | 10 | 1.5 | 0.8 | Y2O3 | 0.09 | 7.3 | Nd2O3 | 0.0983 | 10.9 | [15 empty] | Gas pressure sintering | 10 | 1900 | 1 | [8 empty] | 3.38 | 94.8 | 603
Si3N4 | 98 | 98 | <1 | 90 | 10 | 1.5 | 0.8 | Y2O3 | 0.09 | 3.6 | Nd2O3 | 0.0983 | 16.1 | [15 empty] | Gas pressure sintering | 10 | 1900 | 1 | [8 empty] | 3.48 | 95.9 | 653
Si3N4 | 98 | 98 | <1 | 90 | 10 | 1.5 | 0.8 | Y2O3 | 0.09 | 11.2 | Nd2O3 | 0.0983 | 5.5 | [15 empty] | Gas pressure sintering | 10 | 2000 | 1 | [8 empty] | 3.38 | 96.5 | 731
Si3N4 | 98 | 98 | <1 | 90 | 10 | 1.5 | 0.8 | Y2O3 | 0.09 | 7.3 | Nd2O3 | 0.0983 | 10.9 | [15 empty] | Gas pressure sintering | 10 | 2000 | 1 | [8 empty] | 3.48 | 97.6 | 665
Si3N4 | 98 | 98 | <1 | 90 | 10 | 1.5 | 0.8 | Y2O3 | 0.09 | 3.6 | Nd2O3 | 0.0983 | 16.1 | [15 empty] | Gas pressure sintering | 10 | 2000 | 1 | [8 empty] | 3.5 | 96.5 | 643
Si3N4 | 98 | 98 | <1 | 90 | 10 | 1.5 | 0.8 | Y2O3 | 0.09 | 17.1 | Nd2O3 | 0.0983 | 8.5 | [15 empty] | Gas pressure sintering | 10 | 1800 | 1 | [8 empty] | 3.5 | 83.6 | 502
Si3N4 | 98 | 98 | <1 | 90 | 10 | 1.5 | 0.8 | Y2O3 | 0.09 | 11.1 | Nd2O3 | 0.0983 | 16.5 | [15 empty] | Gas pressure sintering | 10 | 1800 | 1 | [8 empty] | 3.32 | 88.6 | 567
Si3N4 | 98 | 98 | <1 | 90 | 10 | 1.5 | 0.8 | Y2O3 | 0.09 | 5.4 | Nd2O3 | 0.0983 | 24 | [15 empty] | Gas pressure sintering | 10 | 1800 | 1 | [8 empty] | 3.35 | 87.3 | 594
Si3N4 | 98 | 98 | <1 | 90 | 10 | 1.5 | 0.8 | Y2O3 | 0.09 | 11.1 | Nd2O3 | 0.0983 | 5.7 | [15 empty] | Gas pressure sintering | 10 | 1900 | 1 | [8 empty] | 3.15 | 89.8 | 553 |  | Supplement
Si3N4 | 98 | 98 | <1 | 90 | 10 | 1.5 | 0.8 | Y2O3 | 0.09 | 7.3 | Nd2O3 | 0.0983 | 11.2 | [15 empty] | Gas pressure sintering | 10 | 1900 | 1 | [8 empty] | 3.35 | 93.8 | 600
Si3N4 | 98 | 98 | <1 | 90 | 10 | 1.5 | 0.8 | Y2O3 | 0.09 | 11.1 | Nd2O3 | 0.0983 | 5.7 | [15 empty] | Gas pressure sintering | 10 | 2000 | 1 | [8 empty] | 3.45 | 98.4 | 765
Si3N4 | 98 | 98 | <1 | 90 | 10 | 1.5 | 0.8 | Y2O3 | 0.09 | 7.3 | Nd2O3 | 0.0983 | 11.2 | [15 empty] | Gas pressure sintering | 10 | 2000 | 1 | [8 empty] | 3.5 | 98 | 642
Si3N4 | 98 | 98 | 0.6 | 96 | 4 | 1.5 | 0.8 | Y2O3 | 0.09 | 3.2 | La2O3 | 0.1032 | 4.2 | SrO | 0.118 | 1 | SiC | 0.04 | 5 | [9 empty] | Gas pressure sintering | 0.9 | 1825 | 2 | Gas pressure sintering | 1.2 | 1950 | 3 | Gas pressure sintering | 10 | 2015 | 2 | 3.36 | 99.6 | 793 | 7.3 |  |  | US5759933A
Si3N4 | 98 | 98 | 0.6 | 96 | 4 | 1.5 | 0.8 | Y2O3 | 0.09 | 5.6 | La2O3 | 0.1032 | 4.2 | SrO | 0.118 | 1.3 | SiC | 0.04 | 11 | [9 empty] | Gas pressure sintering | 0.9 | 1825 | 2 | Gas pressure sintering | 1.2 | 1950 | 3 | Gas pressure sintering | 10 | 2015 | 2 | 3.4 | 99.9 | 783 | 6.9
Si3N4 | 98 | 98 | 0.6 | 96 | 4 | 1.5 | 0.8 | Y2O3 | 0.09 | 5.6 | La2O3 | 0.1032 | 4.2 | SrO | 0.118 | 1.3 | SiC | 0.04 | 11 | [9 empty] | Gas pressure sintering | 0.9 | 1825 | 2 | Gas pressure sintering | 1.2 | 1950 | 3 | Gas pressure sintering | 10 | 2015 | 2 | 3.39 | 99.6 | 783 | 7.4
Si3N4 | 98 | 98 | 0.6 | 96 | 4 | 1.5 | 0.8 | Y2O3 | 0.09 | 3.6 | La2O3 | 0.1032 | 10.7 | SrO | 0.118 | 2.4 | SiC | 0.04 | 11 | [9 empty] | Gas pressure sintering | 0.7 | 1700 | 2 | Gas pressure sintering | 1.2 | 1950 | 3 | Gas pressure sintering | 10 | 2015 | 3 | 3.48 | 99.1 | 825 | 7.5
Si3N4 | 98 | 98 | 0.6 | 96 | 4 | 1.5 | 0.8 | Y2O3 | 0.09 | 3.1 | La2O3 | 0.1032 | 8.9 | SrO | 0.118 | 2.1 | SiC | 0.04 | 18 | [9 empty] | Gas pressure sintering | 0.9 | 1825 | 2 | Gas pressure sintering | 1.2 | 1950 | 3 | Gas pressure sintering | 10 | 2015 | 2 | 3.44 | 99.3 | 700 | 6.2
Si3N4 | 98 | 98 | 0.6 | 96 | 4 | 1.5 | 0.8 | Y2O3 | 0.09 | 5.9 | La2O3 | 0.1032 | 4.5 | SrO | 0.118 | 1.4 | SiC | 0.04 | 18 | [9 empty] | Gas pressure sintering | 0.9 | 1825 | 2 | Gas pressure sintering | 1.2 | 1950 | 3 | Gas pressure sintering | 10 | 2015 | 2 | 3.39 | 99.4 | 784 | 7
Si3N4 | 98 | 98 | 0.6 | 96 | 4 | 1.5 | 0.8 | Y2O3 | 0.09 | 2.5 | La2O3 | 0.1032 | 7.5 | SrO | 0.118 | 1.8 | SiC | 0.04 | 18 | [9 empty] | Gas pressure sintering | 0.9 | 1825 | 2 | Gas pressure sintering | 1.2 | 1950 | 3 | Gas pressure sintering | 10 | 2015 | 2 | 3.42 | 99.8 | 857 | 7.3
Si3N4 | 98 | 98 | 0.6 | 96 | 4 | 1.5 | 0.8 | Y2O3 | 0.09 | 7.5 | La2O3 | 0.1032 | 5.6 | SrO | 0.118 | 1.9 | SiC | 0.04 | 25 | [9 empty] | Gas pressure sintering | 0.9 | 1825 | 2 | Gas pressure sintering | 1.2 | 1950 | 3 | Gas pressure sintering | 10 | 2015 | 2 | 3.44 | 99.5 | 768 | 6.4
Si3N4 | 98 | 98 | 0.6 | 96 | 4 | 1.5 | 0.8 | Y2O3 | 0.09 | 7.5 | La2O3 | 0.1032 | 5.6 | SrO | 0.118 | 1.9 | SiC | 0.04 | 25 | [9 empty] | Gas pressure sintering | 0.9 | 1825 | 2 | Gas pressure sintering | 1.2 | 1950 | 3 | Gas pressure sintering | 10 | 2015 | 2 | 3.44 | 99.6 | 754 | 6.4
Si3N4 | 98 | 98 | 0.6 | 96 | 4 | 1.5 | 0.8 | Y2O3 | 0.09 | 3.5 | La2O3 | 0.1032 | 10.1 | SrO | 0.118 | 2.4 | SiC | 0.04 | 33 | [9 empty] | Gas pressure sintering | 0.9 | 1825 | 2 | Gas pressure sintering | 1.2 | 1950 | 3 | Gas pressure sintering | 10 | 2015 | 2 | 3.45 | 99 | 752 | 6.4
Si3N4 | 98 | 98 | 0.7 | 90 | 10 | 1.5 | 0.8 | MgO | 0.072 | 9 | Y2O3 | 0.09 | 3 | [15 empty] | Gas pressure sintering | 0.1 | 1600 | 2 | CIP | 150 | 1600 | 2 |  |  |  |  | 3.28 | 98.8 | 1470 |  | 15.2 |  | US5045513A
Si3N4 | 98 | 98 | 0.7 | 90 | 10 | 1.5 | 0.8 | MgO | 0.072 | 6 | Y2O3 | 0.09 | 6 | [15 empty] | Gas pressure sintering | 2 | 1500 | 2 | CIP | 200 | 1500 | 2 |  |  |  |  | 3.33 | 99.5 | 1550 |  | 15.7
Si3N4 | 98 | 98 | 0.7 | 90 | 10 | 1.5 | 0.8 | MgO | 0.072 | 10 | Y2O3 | 0.09 | 10 | [15 empty] | Gas pressure sintering | 1 | 1450 | 2 | CIP | 100 | 1450 | 2 |  |  |  |  | 3.38 | 99.1 | 1280 |  | 16.4
Si3N4 | 98 | 98 | 0.7 | 90 | 10 | 1.5 | 0.8 | MgO | 0.072 | 4 | Y2O3 | 0.09 | 7 | [15 empty] | Gas pressure sintering | 0.5 | 1550 | 2 | CIP | 100 | 1550 | 2 |  |  |  |  | 3.35 | 99.7 | 1580 |  | 15.3
Si3N4 | 98 | 98 | 0.7 | 90 | 10 | 1.5 | 0.8 | MgO | 0.072 | 6 | Y2O3 | 0.09 | 4 | [15 empty] | Gas pressure sintering | 0.1 | 1500 | 2 | CIP | 50 | 1500 | 2 |  |  |  |  | 3.3 | 99.3 | 1420 |  | 15.9
Si3N4 | 98 | 98 | 0.7 | 90 | 10 | 1.5 | 0.8 | MgO | 0.072 | 2 | Y2O3 | 0.09 | 6 | [15 empty] | Gas pressure sintering | 1 | 1550 | 2 | CIP | 30.5 | 1600 | 2 |  |  |  |  | 3.31 | 99.2 | 1380 |  | 15.2
Si3N4 | 98 | 98 | 0.7 | 90 | 10 | 1.5 | 0.8 | MgO | 0.072 | 4 | Y2O3 | 0.09 | 2 | [15 empty] | Gas pressure sintering | 0.1 | 1550 | 2 | CIP | 200 | 1550 | 2 |  |  |  |  | 3.28 | 99.4 | 1360 |  | 15.5
Si3N4 | 98 | 98 | 0.7 | 90 | 10 | 1.5 | 0.8 | MgO | 0.072 | 3 | Y2O3 | 0.09 | 1 | [15 empty] | Gas pressure sintering | 0.1 | 1600 | 2 | CIP | 100 | 1700 | 2 |  |  |  |  | 3.21 | 97.7 | 950 |  | 14.1
Si3N4 | 98 | 98 | 0.7 | 90 | 10 | 1.5 | 0.8 | MgO | 0.072 | 1 | Y2O3 | 0.09 | 5 | [15 empty] | Gas pressure sintering | 0.1 | 1700 | 2 | CIP | 30 | 1600 | 2 |  |  |  |  | 3.22 | 96.9 | 890 |  | 14
Si3N4 | 98 | 98 | 0.7 | 90 | 10 | 1.5 | 0.8 | MgO | 0.072 | 5 | Y2O3 | 0.09 | 11 | [15 empty] | Gas pressure sintering | 0.1 | 1500 | 2 | CIP | 200 | 1600 | 2 |  |  |  |  | 3.32 | 97.3 | 980 |  | 14.6
Si3N4 | 98 | 98 | 0.7 | 90 | 10 | 1.5 | 0.8 | MgO | 0.072 | 11 | Y2O3 | 0.09 | 6 | [15 empty] | Gas pressure sintering | 0.1 | 1500 | 2 | CIP | 200 | 1500 | 2 |  |  |  |  | 2.33 | 69.1 | 920 |  | 14.3
Si3N4 | 98 | 98 | 0.7 | 90 | 10 | 1.5 | 0.8 | MgO | 0.072 | 12 | Y2O3 | 0.09 | 12 | [15 empty] | Gas pressure sintering | 0.1 | 1500 | 2 | CIP | 200 | 1500 | 2 |  |  |  |  | 3.35 | 97.3 | 900 |  | 14.8
Si3N4 | 98 | 98 | 0.7 | 90 | 10 | 1.5 | 0.8 | MgO | 0.072 | 6 | Y2O3 | 0.09 | 6 | [15 empty] | Gas pressure sintering | 2 | 1500 | 2 | CIP | 200 | 1650 | 2 |  |  |  |  | 3.32 | 99 | 1080 |  | 14.6
Si3N4 | 98 | 98 | 0.7 | 90 | 10 | 1.5 | 0.8 | MgO | 0.072 | 6 | Y2O3 | 0.09 | 6 | [15 empty] | Gas pressure sintering | 2 | 1500 | 2 | CIP | 200 | 1800 | 2 |  |  |  |  | 3.3 | 98.4 | 860 |  | 14.2
Si3N4 | 98 | 98 | 0.55 | 97 | 3 | 1.1 | 0.8 | SiC | 0.04 | 12 | Mo2C | 0.069 | 12 | Y2O3 | 0.09 | 4 | Al2O3 | 0.0535 | 3 | AlN | 0.0535 | 3 | [6 empty] | Gas pressure sintering | 0.7 | 1800 | 4 | CIP | 98 | 1700 | 1 | [6 empty] | 1020 | 6.5 |  |  | US2005/0224763A1
Si3N4 | 98 | 98 | 0.55 | 97 | 3 | 1.1 | 0.8 | SiC | 0.04 | 20 | Mo2C | 0.069 | 10 | Y2O3 | 0.09 | 4 | Al2O3 | 0.0535 | 3 | AlN | 0.0535 | 3 | [6 empty] | Gas pressure sintering | 0.7 | 1800 | 4 | CIP | 98 | 1700 | 1 | [6 empty] | 1040 | 6.3
Si3N4 | 98 | 98 | 0.55 | 97 | 3 | 1.1 | 0.8 | SiC | 0.04 | 28 | Mo2C | 0.069 | 3 | Y2O3 | 0.09 | 4 | Al2O3 | 0.0535 | 3 | AlN | 0.0535 | 3 | [6 empty] | Gas pressure sintering | 0.7 | 1800 | 4 | CIP | 98 | 1700 | 1 | [6 empty] | 1020 | 6.1
Si3N4 | 98 | 98 | 0.55 | 97 | 3 | 1.1 | 0.8 | SiC | 0.04 | 19 | Mo2C | 0.069 | 15 | Y2O3 | 0.09 | 4 | Al2O3 | 0.0535 | 3 | AlN | 0.0535 | 3 | [6 empty] | Gas pressure sintering | 0.7 | 1800 | 4 | CIP | 98 | 1700 | 1 | [6 empty] | 960 | 6.1
Si3N4 | 98 | 98 | 0.55 | 97 | 3 | 1.1 | 0.8 | SiC | 0.04 | 17 | Mo2C | 0.069 | 4 | Y2O3 | 0.09 | 2 | Al2O3 | 0.0535 | 2 | [9 empty] | Gas pressure sintering | 0.9 | 1850 | 4 | CIP | 98 | 1700 | 1 | [6 empty] | 950 | 6.2
Si3N4 | 98 | 98 | 0.55 | 97 | 3 | 1.1 | 0.8 | SiC | 0.04 | 16 | Mo2C | 0.069 | 8 | Y2O3 | 0.09 | 10 | Al2O3 | 0.0535 | 2 | AlN | 0.0535 | 1 | [6 empty] | Gas pressure sintering | 0.7 | 1800 | 4 | CIP | 98 | 1700 | 1 | [6 empty] | 1000 | 6.5
Si3N4 | 98 | 98 | 0.55 | 97 | 3 | 1.1 | 0.8 | SiC | 0.04 | 16 | Mo2C | 0.069 | 8 | Y2O3 | 0.09 | 4 | Al2O3 | 0.0535 | 5 | AlN | 0.0535 | 4 | [6 empty] | Gas pressure sintering | 0.7 | 1800 | 4 | CIP | 30 | 1700 | 1 | [6 empty] | 1050 | 6.4
Si3N4 | 98 | 98 | 0.55 | 97 | 3 | 1.1 | 0.8 | SiC | 0.04 | 16 | Mo2C | 0.069 | 10 | Y2O3 | 0.09 | 4 | Al2O3 | 0.0535 | 3 | AlN | 0.0535 | 2 | [6 empty] | Gas pressure sintering | 0.9 | 1850 | 4 | [10 empty] | 980 | 6.6
Si3N4 | 98 | 98 | 0.55 | 97 | 3 | 1.1 | 0.8 | SiC | 0.04 | 20 | Mo2C | 0.069 | 3 | Y2O3 | 0.09 | 4 | Al2O3 | 0.0535 | 3 | AlN | 0.0535 | 2 | [6 empty] | Gas pressure sintering | 0.7 | 1800 | 4 | CIP | 98 | 1700 | 1 | [6 empty] | 1040 | 6.1
Si3N4 | 98 | 98 | 0.55 | 97 | 3 | 1.1 | 0.8 | SiC | 0.04 | 20 | Mo2C | 0.069 | 10 | Y2O3 | 0.09 | 4 | Al2O3 | 0.0535 | 3 | AlN | 0.0535 | 3 | [6 empty] | Gas pressure sintering | 0.7 | 1800 | 4 | CIP | 98 | 1700 | 1 | [6 empty] | 1070 | 6.4
Si3N4 | 98 | 98 | 0.55 | 97 | 3 | 1.1 | 0.8 | SiC | 0.04 | 20 | Mo2C | 0.069 | 10 | Y2O3 | 0.09 | 4 | Al2O3 | 0.0535 | 3 | AlN | 0.0535 | 3 | [6 empty] | Gas pressure sintering | 0.7 | 1800 | 4 | CIP | 98 | 1700 | 1 | [6 empty] | 1080 | 6.4
Si3N4 | 98 | 98 | 0.55 | 97 | 3 | 1.1 | 0.8 | SiC | 0.04 | 16 | MoSi2 | 0.059 | 10 | Y2O3 | 0.09 | 4 | Al2O3 | 0.0535 | 3 | AlN | 0.0535 | 2 | [6 empty] | Gas pressure sintering | 0.7 | 1800 | 4 | CIP | 98 | 1700 | 1 | [6 empty] | 1080 | 6.6
Si3N4 | 98 | 98 | 0.55 | 97 | 3 | 1.1 | 0.8 | SiC | 0.04 | 16 | WC | 0.066 | 10 | Y2O3 | 0.09 | 4 | Al2O3 | 0.0535 | 3 | AlN | 0.0535 | 2 | [6 empty] | Gas pressure sintering | 0.7 | 1800 | 4 | CIP | 98 | 1700 | 1 | [6 empty] | 1050 | 6.4
Si3N4 | 98 | 98 | 0.55 | 97 | 3 | 1.1 | 0.8 | SiC | 0.04 | 16 | TaC | 0.068 | 10 | Y2O3 | 0.09 | 4 | Al2O3 | 0.0535 | 3 | AlN | 0.0535 | 2 | [6 empty] | Gas pressure sintering | 0.7 | 1800 | 4 | CIP | 98 | 1700 | 1 | [6 empty] | 1100 | 6.6
Si3N4 | 98 | 98 | 0.55 | 97 | 3 | 1.1 | 0.8 | SiC | 0.04 | 16 | NbC | 0.068 | 10 | Y2O3 | 0.09 | 4 | Al2O3 | 0.0535 | 3 | AlN | 0.0535 | 2 | [6 empty] | Gas pressure sintering | 0.7 | 1800 | 4 | CIP | 98 | 1700 | 1 | [6 empty] | 1200 | 6.7
Si3N4 | 98 | 98 | 0.55 | 97 | 3 | 1.1 | 0.8 | SiC | 0.04 | 16 | Mo2C | 0.069 | 10 | Er2O3 | 0.089 | 7 | Al2O3 | 0.0535 | 3 | AlN | 0.0535 | 2 | [6 empty] | Gas pressure sintering | 0.7 | 1800 | 4 | CIP | 98 | 1700 | 1 | [6 empty] | 1100 | 6.7
Si3N4 | 98 | 98 | 0.55 | 97 | 3 | 1.1 | 0.8 | SiC | 0.04 | 16 | Mo2C | 0.069 | 10 | CeO2 |  | 5 | Al2O3 | 0.0535 | 3 | AlN | 0.0535 | 2 | [6 empty] | Gas pressure sintering | 0.7 | 1800 | 4 | CIP | 98 | 1700 | 1 | [6 empty] | 1010 | 6.6
Si3N4 | 98 | 98 | 0.55 | 97 | 3 | 1.1 | 0.8 | SiC | 0.04 | 16 | Mo2C | 0.069 | 10 | Nd2O3 | 0.0983 | 5 | Al2O3 | 0.0535 | 3 | AlN | 0.0535 | 2 | [6 empty] | Gas pressure sintering | 0.7 | 1800 | 4 | CIP | 98 | 1700 | 1 | [6 empty] | 1080 | 6.5
Si3N4 | 98 | 98 | 0.55 | 97 | 3 | 1.1 | 0.8 | SiC | 0.04 | 16 | Mo2C | 0.069 | 10 | Dy2O3 | 0.0912 | 7 | Al2O3 | 0.0535 | 3 | AlN | 0.0535 | 2 | [6 empty] | Gas pressure sintering | 0.7 | 1800 | 4 | CIP | 30 | 1700 | 1 | [6 empty] | 1100 | 6.6
Si3N4 | 98 | 98 | 0.55 | 97 | 3 | 1.1 | 0.8 | SiC | 0.04 | 10 | Mo2C | 0.069 | 8 | Y2O3 | 0.09 | 4 | Al2O3 | 0.0535 | 3 | AlN | 0.0535 | 3 | [6 empty] | Gas pressure sintering | 0.7 | 1800 | 4 | CIP | 98 | 1700 | 1 | [6 empty] | 1100 | 6.8
Si3N4 | 98 | 98 | 0.55 | 97 | 3 | 1.1 | 0.8 | SiC | 0.04 | 30 | Mo2C | 0.069 | 6 | Y2O3 | 0.09 | 4 | Al2O3 | 0.0535 | 3 | AlN | 0.0535 | 3 | [6 empty] | Gas pressure sintering | 0.7 | 1800 | 4 | CIP | 98 | 1700 | 1 | [6 empty] | 920 | 5.8
Si3N4 | 98 | 98 | 0.55 | 97 | 3 | 1.1 | 0.8 | SiC | 0.04 | 17 | Mo2C | 0.069 | 2 | Y2O3 | 0.09 | 4 | Al2O3 | 0.0535 | 3 | AlN | 0.0535 | 3 | [6 empty] | Gas pressure sintering | 0.7 | 1800 | 4 | CIP | 98 | 1700 | 1 | [6 empty] | 1070 | 6.7
Si3N4 | 98 | 98 | 0.55 | 97 | 3 | 1.1 | 0.8 | SiC | 0.04 | 19 | Mo2C | 0.069 | 17 | Y2O3 | 0.09 | 4 | Al2O3 | 0.0535 | 3 | AlN | 0.0535 | 3 | [6 empty] | Gas pressure sintering | 0.7 | 1800 | 4 | CIP | 98 | 1700 | 1 | [6 empty] | 890 | 5.9
Si3N4 | 98 | 98 | 0.55 | 97 | 3 | 1.1 | 0.8 | SiC | 0.04 | 16 | Mo2C | 0.069 | 10 | Y2O3 | 0.09 | 1 | Al2O3 | 0.0535 | 3 | AlN | 0.0535 | 3 | [6 empty] | Gas pressure sintering | 0.9 | 1850 | 4 | CIP | 98 | 1700 | 1 | [6 empty] | 870 | 5.7
Si3N4 | 98 | 98 | 0.55 | 97 | 3 | 1.1 | 0.8 | SiC | 0.04 | 16 | Mo2C | 0.069 | 10 | Y2O3 | 0.09 | 12 | Al2O3 | 0.0535 | 3 | AlN | 0.0535 | 3 | [6 empty] | Gas pressure sintering | 0.7 | 1800 | 4 | CIP | 98 | 1700 | 1 | [6 empty] | 900 | 5.9
Si3N4 | 98 | 98 | 0.55 | 97 | 3 | 1.1 | 0.8 | SiC | 0.04 | 20 | Mo2C | 0.069 | 3 | Y2O3 | 0.09 | 4 | Al2O3 | 0.0535 | 3 | AlN | 0.0535 | 2 | [6 empty] | Gas pressure sintering | 0.7 | 1800 | 4 | CIP | 98 | 1700 | 1 | [6 empty] | 890 | 6
Si3N4 | 98 | 98 |  | 97 | 3 | 1.3 | 0.8 | Y2O3 | 0.09 | 5 | Al2O3 | 0.0535 | 1.5 | [15 empty] | Gas pressure sintering | 0.75 | 1900 | 6 | [10 empty] | 1020 |  |  | 70 | US5439856A Fast cooling, low thermal conductivity
Si3N4 | 98 | 98 |  | 97 | 3 | 1.3 | 0.8 | Y2O3 | 0.09 | 5 | Al2O3 | 0.0535 | 1.5 | [15 empty] | Gas pressure sintering | 0.75 | 1900 | 6 | [10 empty] | 1010 |  |  | 92
Si3N4 | 98 | 98 |  | 97 | 3 | 1.3 | 0.8 | Y2O3 | 0.09 | 5 | Al2O3 | 0.0535 | 1.5 | [15 empty] | Gas pressure sintering | 0.75 | 1900 | 6 | [10 empty] | 980 |  |  | 115
Si3N4 | 98 | 98 |  | 97 | 3 | 1.3 | 0.8 | Y2O3 | 0.09 | 5 | Al2O3 | 0.0535 | 1.5 | [15 empty] | Gas pressure sintering | 0.75 | 1900 | 6 | [10 empty] | 1000 |  | Rapid cooling 1-3 | 40
Si3N4 | 98 | 98 | 0.6 | 97 | 3 | 1.5 | 0.8 | Y2O3 | 0.09 | 5 | Al2O3 | 0.0535 | 1.5 | [15 empty] | Gas pressure sintering | 0.75 | 1900 | 6 | [10 empty] | 900 |  |  | 27
Si3N4 | 98 | 98 | 1.1 | 97 | 3 | 1.7 | 0.8 | Y2O3 | 0.09 | 5 | Al2O3 | 0.0535 | 1.5 | [15 empty] | Gas pressure sintering | 0.75 | 1900 | 6 | [10 empty] | 780 |  |  | 20
Si3N4 | 98 | 98 |  | 97 | 3 | 1.3 | 0.8 | Y2O3 | 0.09 | 5 | Al2O3 | 0.0535 | 0.5 | [15 empty] | Gas pressure sintering | 0.75 | 1900 | 6 | [10 empty] | 940 |  |  | 85
Si3N4 | 98 | 98 |  | 97 | 3 | 1.3 | 0.8 | Y2O3 | 0.09 | 5 | Al2O3 | 0.0535 | 1 | [15 empty] | Gas pressure sintering | 0.75 | 1900 | 6 | [10 empty] | 970 |  |  | 88
Si3N4 | 98 | 98 |  | 97 | 3 | 1.3 | 0.8 | Y2O3 | 0.09 | 5 | Al2O3 | 0.0535 | 2 | [15 empty] | Gas pressure sintering | 0.75 | 1900 | 6 | [10 empty] | 1020 |  |  | 90
Si3N4 | 98 | 98 |  | 97 | 3 | 1.3 | 0.8 | Y2O3 | 0.09 | 2 | Al2O3 | 0.0535 | 2 | [15 empty] | Gas pressure sintering | 0.75 | 1900 | 6 | [10 empty] | 900 |  |  | 62
Si3N4 | 98 | 98 |  | 97 | 3 | 1.3 | 0.8 | Y2O3 | 0.09 | 7.5 | Al2O3 | 0.0535 | 0.3 | [15 empty] | Gas pressure sintering | 0.75 | 1900 | 6 | [10 empty] | 1010 |  |  | 120
Si3N4 | 98 | 98 |  | 97 | 3 | 1.3 | 0.8 | Y2O3 | 0.09 | 5 | Al2O3 | 0.0535 | 1 | [15 empty] | Gas pressure sintering | 0.75 | 1900 | 6 | [10 empty] | 1000 |  |  | 80
Si3N4 | 98 | 98 |  | 97 | 3 | 1.3 | 0.8 | Y2O3 | 0.09 | 5 | Al2O3 | 0.0535 | 1 | [15 empty] | Gas pressure sintering | 0.75 | 1900 | 6 | [10 empty] | 970 |  |  | 120
Si3N4 | 98 | 98 |  | 97 | 3 | 1.3 | 0.8 | Y2O3 | 0.09 | 2 | Al2O3 | 0.0535 | 1 | [15 empty] | Gas pressure sintering | 0.75 | 1950 | 6 | [10 empty] | 950 |  |  | 81
Si3N4 | 98 | 98 |  | 97 | 3 | 1.3 | 0.8 | Y2O3 | 0.09 | 5 | Al2O3 | 0.0535 | 1 | [15 empty] | Gas pressure sintering | 0.75 | 1950 | 6 | [10 empty] | 960 |  |  | 128
Si3N4 | 98 | 98 |  | 97 | 3 | 1.3 | 0.8 | Y2O3 | 0.09 | 5 | Al2O3 | 0.0535 | 0.1 | [15 empty] | Gas pressure sintering | 0.75 | 1900 | 6 | [10 empty] | 800 |  | Rapid cooling 4-7 | 51
Si3N4 | 98 | 98 |  | 97 | 3 | 1.3 | 0.8 | Y2O3 | 0.09 | 1 | Al2O3 | 0.0535 | 2 | [15 empty] | Gas pressure sintering | 0.75 | 1900 | 6 | [10 empty] | 720 |  |  | 35
Si3N4 | 98 | 98 |  | 97 | 3 | 1.3 | 0.8 | Y2O3 | 0.09 | 5 | Al2O3 | 0.0535 | 3 | [15 empty] | Gas pressure sintering | 0.75 | 1900 | 6 | [10 empty] | 1050 |  |  | 40
Si3N4 | 98 | 98 |  | 97 | 3 | 1.3 | 0.8 | Y2O3 | 0.09 | 10 | Al2O3 | 0.0535 | 1 | [15 empty] | Gas pressure sintering | 0.75 | 1900 | 6 | [10 empty] | 850 |  |  | 50
Si3N4 | 98 | 98 |  | 97 | 3 | 1.3 | 0.8 | CeO2 | 0.087 | 5 | Al2O3 | 0.0535 | 1.5 | [15 empty] | Gas pressure sintering | 0.75 | 1900 | 6 | [10 empty] | 980 |  |  | 88
Si3N4 | 98 | 98 |  | 97 | 3 | 1.3 | 0.8 | Nd2O3 | 0.129 | 5 | Al2O3 | 0.0535 | 1.5 | [15 empty] | Gas pressure sintering | 0.75 | 1900 | 6 | [10 empty] | 950 |  |  | 90
Si3N4 | 98 | 98 |  | 97 | 3 | 1.3 | 0.8 | Yb2O3 | 0.102 | 5 | Al2O3 | 0.0535 | 1.5 | [15 empty] | Gas pressure sintering | 0.75 | 1900 | 6 | [10 empty] | 1020 |  |  | 100
Si3N4 | 98 | 98 |  | 97 | 3 | 1.3 | 0.8 | Dy2O3 | 0.0912 | 5 | Al2O3 | 0.0535 | 1.5 | [15 empty] | Gas pressure sintering | 0.75 | 1900 | 6 | [10 empty] | 1000 |  |  | 98
Si3N4 | 98 | 98 |  | 97 | 3 | 1.3 | 0.8 | Y2O3 | 0.09 | 5 | AlN | 0.0535 | 1.5 | [15 empty] | Gas pressure sintering | 0.75 | 1900 | 6 | [10 empty] | 1000 |  |  | 72
Si3N4 | 98 | 98 |  | 97 | 3 | 1.3 | 0.8 | Y2O3 | 0.09 | 5 | AlN | 0.0535 | 1.5 | [15 empty] | Gas pressure sintering | 0.75 | 1900 | 6 | [10 empty] | 980 |  |  | 95
Si3N4 | 98 | 98 |  | 97 | 3 | 1.3 | 0.8 | Y2O3 | 0.09 | 5 | AlN | 0.0535 | 1.5 | [15 empty] | Gas pressure sintering | 0.75 | 1900 | 6 | [10 empty] | 930 |  |  | 117
Si3N4 | 98 | 98 |  | 97 | 3 | 1.3 | 0.8 | Y2O3 | 0.09 | 5 | AlN | 0.0535 | 1.5 | [15 empty] | Gas pressure sintering | 0.75 | 1900 | 6 | [10 empty] | 950 |  | Rapid cooling 8-10 | 48
Si3N4 | 98 | 98 | 0.6 | 93 | 3 | 1.3 | 0.8 | Y2O3 | 0.09 | 5 | AlN | 0.0535 | 1.5 | [15 empty] | Gas pressure sintering | 0.75 | 1900 | 6 | [10 empty] | 900 |  |  | 30
Si3N4 | 98 | 98 | 1.1 | 91 | 3 | 1.3 | 0.8 | Y2O3 | 0.09 | 5 | AlN | 0.0535 | 1.5 | [15 empty] | Gas pressure sintering | 0.75 | 1900 | 6 | [10 empty] | 700 |  |  | 23
Si3N4 | 98 | 98 |  | 97 | 3 | 1.3 | 0.8 | Y2O3 | 0.09 | 5 | AlN | 0.0535 | 0.3 | [15 empty] | Gas pressure sintering | 0.75 | 1900 | 6 | [10 empty] | 840 |  |  | 80
Si3N4 | 98 | 98 |  | 97 | 3 | 1.3 | 0.8 | Y2O3 | 0.09 | 5 | AlN | 0.0535 | 1 | [15 empty] | Gas pressure sintering | 0.75 | 1900 | 6 | [10 empty] | 950 |  |  | 85
Si3N4 | 98 | 98 |  | 97 | 3 | 1.3 | 0.8 | Y2O3 | 0.09 | 5 | AlN | 0.0535 | 2 | [15 empty] | Gas pressure sintering | 0.75 | 1900 | 6 | [10 empty] | 1000 |  |  | 80
Si3N4 | 98 | 98 |  | 97 | 3 | 1.3 | 0.8 | Y2O3 | 0.09 | 2 | AlN | 0.0535 | 2 | [15 empty] | Gas pressure sintering | 0.75 | 1900 | 6 | [10 empty] | 920 |  |  | 75
Si3N4 | 98 | 98 |  | 97 | 3 | 1.3 | 0.8 | Y2O3 | 0.09 | 7.5 | AlN | 0.0535 | 0.3 | [15 empty] | Gas pressure sintering | 0.75 | 1900 | 6 | [10 empty] | 980 |  |  | 95
Si3N4 | 98 | 98 |  | 97 | 3 | 1.3 | 0.8 | Y2O3 | 0.09 | 5 | AlN | 0.0535 | 1 | [15 empty] | Gas pressure sintering | 0.75 | 1900 | 6 | [10 empty] | 1000 |  |  | 80
Si3N4 | 98 | 98 |  | 97 | 3 | 1.3 | 0.8 | Y2O3 | 0.09 | 5 | AlN | 0.0535 | 1 | [15 empty] | Gas pressure sintering | 0.75 | 1900 | 6 | [10 empty] | 960 |  |  | 115
Si3N4 | 98 | 98 |  | 97 | 3 | 1.3 | 0.8 | Y2O3 | 0.09 | 2 | AlN | 0.0535 | 1 | [15 empty] | Gas pressure sintering | 0.75 | 1950 | 6 | [10 empty] | 900 |  |  | 85
Si3N4 | 98 | 98 |  | 97 | 3 | 1.3 | 0.8 | Y2O3 | 0.09 | 5 | AlN | 0.0535 | 1 | [15 empty] | Gas pressure sintering | 0.75 | 1950 | 6 | [10 empty] | 950 |  |  | 120
Si3N4 | 98 | 98 |  | 97 | 3 | 1.3 | 0.8 | Y2O3 | 0.09 | 5 | AlN | 0.0535 | 0.5 | [15 empty] | Gas pressure sintering | 0.75 | 1900 | 6 | [10 empty] | 1050 |  |  | 85
Si3N4 | 98 | 98 |  | 97 | 3 | 1.3 | 0.8 | Y2O3 | 0.09 | 5 | AlN | 0.0535 | 1 | [15 empty] | Gas pressure sintering | 0.75 | 1900 | 6 | [10 empty] | 1080 |  |  | 83
Si3N4 | 98 | 98 |  | 97 | 3 | 1.3 | 0.8 | Y2O3 | 0.09 | 5 | AlN | 0.0535 | 0.3 | [15 empty] | Gas pressure sintering | 0.75 | 1900 | 6 | [10 empty] | 1070 |  |  | 81
Si3N4 | 98 | 98 |  | 97 | 3 | 1.3 | 0.8 | Y2O3 | 0.09 | 1 | AlN | 0.0535 | 2 | [15 empty] | Gas pressure sintering | 0.75 | 1900 | 6 | [10 empty] | 700 |  | Rapid cooling 11-13 | 38
Si3N4 | 98 | 98 |  | 97 | 3 | 1.3 | 0.8 | Y2O3 | 0.09 | 5 | AlN | 0.0535 | 3 | [15 empty] | Gas pressure sintering | 0.75 | 1900 | 6 | [10 empty] | 1000 |  |  | 50
Si3N4 | 98 | 98 |  | 97 | 3 | 1.3 | 0.8 | Y2O3 | 0.09 | 10 | AlN | 0.0535 | 1 | [15 empty] | Gas pressure sintering | 0.75 | 1900 | 6 | [10 empty] | 860 |  |  | 55
Si3N4 | 98 | 98 |  | 97 | 3 | 1.3 | 0.8 | CeO2 | 0.087 | 5 | AlN | 0.0535 | 1.5 | [15 empty] | Gas pressure sintering | 0.75 | 1900 | 6 | [10 empty] | 950 |  |  | 89
Si3N4 | 98 | 98 |  | 97 | 3 | 1.3 | 0.8 | Nd2O3 | 0.129 | 5 | AlN | 0.0535 | 1.5 | [15 empty] | Gas pressure sintering | 0.75 | 1900 | 6 | [10 empty] | 980 |  |  | 88
Si3N4 | 98 | 98 |  | 97 | 3 | 1.3 | 0.8 | Yb2O3 | 0.102 | 5 | AlN | 0.0535 | 1.5 | [15 empty] | Gas pressure sintering | 0.75 | 1900 | 6 | [10 empty] | 950 |  |  | 103
Si3N4 | 98 | 98 |  | 97 | 3 | 1.3 | 0.8 | Dy2O3 | 0.0912 | 5 | AlN | 0.0535 | 1.5 | [15 empty] | Gas pressure sintering | 0.75 | 1900 | 6 | [10 empty] | 1010 |  |  | 99
Si3N4 | 98 | 98 |  | 97 | 3 | 1.3 | 0.8 | Y2O3 | 0.09 | 5 | HfO2 | 0.071 | 1.5 | [15 empty] | Gas pressure sintering | 0.75 | 1900 | 6 | [10 empty] | 1000 |  |  | 89
Si3N4 | 98 | 98 |  | 97 | 3 | 1.3 | 0.8 | Y2O3 | 0.09 | 5 | HfO2 | 0.071 | 1.5 | [15 empty] | Gas pressure sintering | 0.75 | 1900 | 6 | [10 empty] | 1000 |  |  | 98
Si3N4 | 98 | 98 |  | 97 | 3 | 1.3 | 0.8 | Y2O3 | 0.09 | 5 | HfO2 | 0.071 | 1.5 | [15 empty] | Gas pressure sintering | 0.75 | 1900 | 6 | [10 empty] | 980 |  |  | 105
Si3N4 | 98 | 98 |  | 97 | 3 | 1.3 | 0.8 | Y2O3 | 0.09 | 5 | HfO2 | 0.071 | 1.5 | [15 empty] | Gas pressure sintering | 0.75 | 1900 | 6 | [10 empty] | 950 |  | Rapid cooling 14-16 | 48
Si3N4 | 98 | 98 | 0.6 | 93 | 3 | 1.5 | 0.8 | Y2O3 | 0.09 | 5 | HfO2 | 0.071 | 1.5 | [15 empty] | Gas pressure sintering | 0.75 | 1900 | 6 | [10 empty] | 900 |  |  | 35
Si3N4 | 98 | 98 | 1.1 | 91 | 7 | 1.7 | 0.8 | Y2O3 | 0.09 | 5 | HfO2 | 0.071 | 1.5 | [15 empty] | Gas pressure sintering | 0.75 | 1900 | 6 | [10 empty] | 700 |  |  | 22
Si3N4 | 98 | 98 |  | 97 | 3 | 1.3 | 0.8 | Y2O3 | 0.09 | 5 | HfO2 | 0.071 | 0.2 | [15 empty] | Gas pressure sintering | 0.75 | 1900 | 6 | [10 empty] | 850 |  |  | 88
Si3N4 | 98 | 98 |  | 97 | 3 | 1.3 | 0.8 | Y2O3 | 0.09 | 5 | HfO2 | 0.071 | 1 | [15 empty] | Gas pressure sintering | 0.75 | 1900 | 6 | [10 empty] | 980 |  |  | 90
Si3N4 | 98 | 98 |  | 97 | 3 | 1.3 | 0.8 | Y2O3 | 0.09 | 5 | HfO2 | 0.071 | 3 | [15 empty] | Gas pressure sintering | 0.75 | 1900 | 6 | [10 empty] | 1080 |  |  | 75
Si3N4 | 98 | 98 |  | 97 | 3 | 1.3 | 0.8 | Y2O3 | 0.09 | 2 | HfO2 | 0.071 | 3 | [15 empty] | Gas pressure sintering | 0.75 | 1900 | 6 | [10 empty] | 950 |  |  | 65
Si3N4 | 98 | 98 |  | 97 | 3 | 1.3 | 0.8 | Y2O3 | 0.09 | 7.5 | HfO2 | 0.071 | 0.5 | [15 empty] | Gas pressure sintering | 0.75 | 1900 | 6 | [10 empty] | 880 |  |  | 95
Si3N4 | 98 | 98 |  | 97 | 3 | 1.3 | 0.8 | Y2O3 | 0.09 | 5 | HfO2 | 0.071 | 1 | [15 empty] | Gas pressure sintering | 0.75 | 1900 | 6 | [10 empty] | 1000 |  |  | 80
Si3N4 | 98 | 98 |  | 97 | 3 | 1.3 | 0.8 | Y2O3 | 0.09 | 5 | HfC | 0.071 | 1 | [15 empty] | Gas pressure sintering | 0.75 | 1900 | 6 | [10 empty] | 980 |  |  | 92
Si3N4 | 98 | 98 |  | 97 | 3 | 1.3 | 0.8 | Y2O3 | 0.09 | 5 | HfN | 0.071 | 1 | [15 empty] | Gas pressure sintering | 0.75 | 1900 | 6 | [10 empty] | 950 |  |  | 90
Si3N4 | 98 | 98 |  | 97 | 3 | 1.3 | 0.8 | Y2O3 | 0.09 | 5 | HfSi2 | 0.071 | 1 | [15 empty] | Gas pressure sintering | 0.75 | 1900 | 6 | [10 empty] | 930 |  |  | 88
Si3N4 | 98 | 98 |  | 97 | 3 | 1.3 | 0.8 | Y2O3 | 0.09 | 5 | HfB2 | 0.071 | 1 | [15 empty] | Gas pressure sintering | 0.75 | 1900 | 6 | [10 empty] | 900 |  |  | 83
Si3N4 | 98 | 98 |  | 97 | 3 | 1.3 | 0.8 | Y2O3 | 0.09 | 5 | TiO2 | 0.0605 | 1 | [15 empty] | Gas pressure sintering | 0.75 | 1900 | 6 | [10 empty] | 980 |  |  | 80
Si3N4 | 98 | 98 |  | 97 | 3 | 1.3 | 0.8 | Y2O3 | 0.09 | 5 | ZrO2 | 0.072 | 1 | [15 empty] | Gas pressure sintering | 0.75 | 1900 | 6 | [10 empty] | 1050 |  |  | 85
Si3N4 | 98 | 98 |  | 97 | 3 | 1.3 | 0.8 | Y2O3 | 0.09 | 5 | V2O5 | 0.054 | 1 | [15 empty] | Gas pressure sintering | 0.75 | 1900 | 6 | [10 empty] | 950 |  |  | 90
Si3N4 | 98 | 98 |  | 97 | 3 | 1.3 | 0.8 | Y2O3 | 0.09 | 5 | Nb2O5 | 0.064 | 1 | [15 empty] | Gas pressure sintering | 0.75 | 1900 | 6 | [10 empty] | 900 |  |  | 83
Si3N4 | 98 | 98 |  | 97 | 3 | 1.3 | 0.8 | Y2O3 | 0.09 | 5 | Ta2O5 | 0.064 | 1 | [15 empty] | Gas pressure sintering | 0.75 | 1900 | 6 | [10 empty] | 920 |  |  | 80
Si3N4 | 98 | 98 |  | 97 | 3 | 1.3 | 0.8 | Y2O3 | 0.09 | 5 | Cr2O3 | 0.0615 | 1 | [15 empty] | Gas pressure sintering | 0.75 | 1900 | 6 | [10 empty] | 950 |  |  | 100
Si3N4 | 98 | 98 |  | 97 | 3 | 1.3 | 0.8 | Y2O3 | 0.09 | 5 | MoO3 | 0.059 | 1 | [15 empty] | Gas pressure sintering | 0.75 | 1900 | 6 | [10 empty] | 930 |  |  | 75
Si3N4 | 98 | 98 |  | 97 | 3 | 1.3 | 0.8 | Y2O3 | 0.09 | 5 | WO3 | 0.06 | 1 | [15 empty] | Gas pressure sintering | 0.75 | 1900 | 6 | [10 empty] | 900 |  |  | 75
Si3N4 | 98 | 98 |  | 97 | 3 | 1.3 | 0.8 | Y2O3 | 0.09 | 5 | TiC | 0.0605 | 1 | [15 empty] | Gas pressure sintering | 0.75 | 1900 | 6 | [10 empty] | 950 |  |  | 95
Si3N4 | 98 | 98 |  | 97 | 3 | 1.3 | 0.8 | Y2O3 | 0.09 | 5 | WC | 0.066 | 1 | [15 empty] | Gas pressure sintering | 0.75 | 1900 | 6 | [10 empty] | 930 |  |  | 83
Si3N4 | 98 | 98 |  | 97 | 3 | 1.3 | 0.8 | Y2O3 | 0.09 | 5 | TiB2 | 0.067 | 0.5 | [15 empty] | Gas pressure sintering | 0.75 | 1900 | 6 | [10 empty] | 970 |  |  | 80
Si3N4 | 98 | 98 |  | 97 | 3 | 1.3 | 0.8 | Y2O3 | 0.09 | 5 | HfO2 | 0.071 | 0.5 | TiO2 | 0.0605 | 0.5 | [12 empty] | Gas pressure sintering | 0.75 | 1900 | 6 | [10 empty] | 1020 |  |  | 82
Si3N4 | 98 | 98 |  | 97 | 3 | 1.3 | 0.8 | Y2O3 | 0.09 | 5 | ZrO2 | 0.072 | 0.5 | Cr2O3 | 0.0615 | 0.5 | [12 empty] | Gas pressure sintering | 0.75 | 1900 | 6 | [10 empty] | 980 |  |  | 84
Si3N4 | 98 | 98 |  | 97 | 3 | 1.3 | 0.8 | Y2O3 | 0.09 | 5 | HfO2 | 0.071 | 0.5 | TiC | 0.0605 | 0.5 | [12 empty] | Gas pressure sintering | 0.75 | 1900 | 6 | [10 empty] | 1000 |  |  | 90
Si3N4 | 98 | 98 |  | 97 | 3 | 1.3 | 0.8 | Y2O3 | 0.09 | 5 | HfO2 | 0.071 | 0.5 | Al2O3 | 0.0535 | 0.1 | [12 empty] | Gas pressure sintering | 0.75 | 1900 | 6 | [10 empty] | 980 |  |  | 85
Si3N4 | 98 | 98 |  | 97 | 3 | 1.3 | 0.8 | Y2O3 | 0.09 | 5 | TiC | 0.0605 | 0.2 | Al2O3 | 0.0535 | 2 | [12 empty] | Gas pressure sintering | 0.75 | 1900 | 6 | [10 empty] | 1000 |  |  | 70
Si3N4 | 98 | 98 |  | 97 | 3 | 1.3 | 0.8 | Y2O3 | 0.09 | 5 | HfO2 | 0.071 | 0.5 | AlN | 0.0535 | 0.5 | [12 empty] | Gas pressure sintering | 0.75 | 1900 | 6 | [10 empty] | 990 |  |  | 90
Si3N4 | 98 | 98 |  | 97 | 3 | 1.3 | 0.8 | Y2O3 | 0.09 | 5 | HfO2 | 0.071 | 0.2 | AlN | 0.0535 | 2 | [12 empty] | Gas pressure sintering | 0.75 | 1900 | 6 | [10 empty] | 900 |  |  | 75
Si3N4 | 98 | 98 |  | 97 | 3 | 1.3 | 0.8 | Y2O3 | 0.09 | 5 | HfO2 | 0.071 | 0.5 | Al2O3 | 0.0535 | 0.1 | AlN | 0.0535 | 0.3 | [9 empty] | Gas pressure sintering | 0.75 | 1900 | 6 | [10 empty] | 1020 |  |  | 98
Si3N4 | 98 | 98 |  | 97 | 3 | 1.3 | 0.8 | Y2O3 | 0.09 | 5 | Cr2O3 | 0.0615 | 0.2 | Al2O3 | 0.0535 | 1 | AlN | 0.0535 | 1 | [9 empty] | Gas pressure sintering | 0.75 | 1900 | 6 | [10 empty] | 1050 |  |  | 68
Si3N4 | 98 | 98 |  | 97 | 3 | 1.3 | 0.8 | Y2O3 | 0.09 | 5 | TiO2 | 0.0605 | 2 | Al2O3 | 0.0535 | 0.1 | AlN | 0.0535 | 0.1 | [9 empty] | Gas pressure sintering | 0.75 | 1900 | 6 | [10 empty] | 1000 |  |  | 76
Si3N4 | 98 | 98 |  | 97 | 3 | 1.3 | 0.8 | Y2O3 | 0.09 | 5 | HfO2 | 0.071 | 0.1 | [15 empty] | Gas pressure sintering | 0.75 | 1900 | 6 | [10 empty] | 780 |  |  | 60
Si3N4 | 98 | 98 |  | 97 | 3 | 1.3 | 0.8 | Y2O3 | 0.09 | 1 | HfO2 | 0.071 | 2 | [15 empty] | Gas pressure sintering | 0.75 | 1900 | 6 | [10 empty] | 680 |  |  | 25
Si3N4 | 98 | 98 |  | 97 | 3 | 1.3 | 0.8 | Y2O3 | 0.09 | 5 | HfO2 | 0.071 | 5 | [15 empty] | Gas pressure sintering | 0.75 | 1900 | 6 | [10 empty] | 880 |  |  | 50
Si3N4 | 98 | 98 |  | 97 | 3 | 1.3 | 0.8 | Y2O3 | 0.09 | 10 | HfO2 | 0.071 | 0.5 | [15 empty] | Gas pressure sintering | 0.75 | 1900 | 6 | [10 empty] | 850 |  |  | 52
Si3N4 | 98 | 98 |  | 97 | 3 | 1.3 | 0.8 | Y2O3 | 0.09 | 5 | TiO2 | 0.0605 | 0.5 | [15 empty] | Gas pressure sintering | 0.75 | 1900 | 6 | [10 empty] | 900 |  |  | 48
Si3N4 | 98 | 98 |  | 97 | 3 | 1.3 | 0.8 | Y2O3 | 0.09 | 5 | HfO2 | 0.071 | 0.5 | AlN | 0.0535 | 3 | [12 empty] | Gas pressure sintering | 0.75 | 1900 | 6 | [10 empty] | 800 |  |  | 50
Si3N4 | 98 | 98 |  | 97 | 3 | 1.3 | 0.8 | Y2O3 | 0.09 | 5 | HfO2 | 0.071 | 0.2 | Al2O3 | 0.0535 | 3 | [12 empty] | Gas pressure sintering | 0.75 | 1900 | 6 | [10 empty] | 980 |  |  | 40
Si3N4 | 98 | 98 | 0.5-0.8 | 95 | 5 | 1.27 | 0.8 | MgSiN2 | 0.072 | 3 | YF3 | 0.09 | 5 | [15 empty] | Hot-pressing sintering | 25 | 1800 | 2 | [13 empty] | 58.8 | US2018/0237347A1
Si3N4 | 98 | 98 | 0.5-0.8 | 95 | 5 | 1.27 | 0.8 | MgSiN2 | 0.072 | 3 | YbF3 | 0.0868 | 5 | [15 empty] | Hot-pressing sintering | 25 | 1800 | 2 | [13 empty] | 62.9
Si3N4 | 98 | 98 | 0.5-0.8 | 95 | 5 | 1.27 | 0.8 | MgO | 0.072 | 3 | Y2O3 | 0.09 | 5 | [15 empty] | Hot-pressing sintering | 25 | 1800 | 2 | [13 empty] | 55.1
Si3N4 | 98 | 98 | 0.5-0.8 | 95 | 5 | 1.27 | 0.8 | MgO | 0.072 | 3 | Yb2O3 | 0.0868 | 5 | [15 empty] | Hot-pressing sintering | 25 | 1800 | 2 | [13 empty] | 53.6
Si3N4 | 98 | 98 | 0.5-0.8 | 95 | 5 | 1.27 | 0.8 | MgSiN2 | 0.072 | 2 | YF3 | 0.09 | 3 | [15 empty] | Hot-pressing sintering | 25 | 1750 | 2 | [13 empty] | 79.8
Si3N4 | 98 | 98 | 0.5-0.8 | 95 | 5 | 1.27 | 0.8 | MgSiN2 | 0.072 | 2 | YbF3 | 0.0868 | 3 | [15 empty] | Hot-pressing sintering | 25 | 1750 | 2 | [13 empty] | 84.3
Si3N4 | 98 | 98 | 0.5-0.8 | 95 | 5 | 1.27 | 0.8 | MgSiN2 | 0.072 | 2 | Y2O3 | 0.09 | 3 | [15 empty] | Hot-pressing sintering | 25 | 1750 | 2 | [13 empty] | 71.8
Si3N4 | 98 | 98 | 0.5-0.8 | 95 | 5 | 1.27 | 0.8 | MgSiN2 | 0.072 | 2 | Yb2O3 | 0.0868 | 3 | [15 empty] | Hot-pressing sintering | 25 | 1750 | 2 | [13 empty] | 75.8
Si3N4 | 98 | 98 | 0.5-0.8 | 95 | 5 | 1.27 | 0.8 | MgSiN2 | 0.072 | 2 | YbF3 | 0.0868 | 3 | [15 empty] | Hot-pressing sintering | 25 | 1750 | 2 | [8 empty] | 3.22 | 96.8 | 916.1 |  |  | 75.5
Si3N4 | 98 | 98 | 0.5-0.8 | 95 | 5 | 1.27 | 0.8 | MgSiN2 | 0.072 | 2 | YbF3 | 0.0868 | 3 | [15 empty] | Hot-pressing sintering | 25 | 1750 | 2 | [8 empty] | 3.21 | 96.5 | 862.1 |  |  | 84.4
Si3N4 | 98 | 98 | 0.5-0.8 | 95 | 5 | 1.27 | 0.8 | MgSiN2 | 0.072 | 2 | YbF3 | 0.0868 | 3 | [15 empty] | Hot-pressing sintering | 25 | 1750 | 2 | [8 empty] | 3.22 | 96.8 | 792.1 |  |  | 96.9
Si3N4 | 98 | 98 | 0.5-0.8 | 95 | 5 | 0.979 | 0.8 | MgSiN2 | 0.072 | 2 | YF3 | 0.09 | 3 | [15 empty] | Hot-pressing sintering | 25 | 1750 | 2 | [8 empty] | 3.21 | 97.7 | 890.8 |  |  | 79.7
Si3N4 | 98 | 98 | 0.5-0.8 | 95 | 5 | 0.969 | 0.8 | MgSiN2 | 0.072 | 2 | YF3 | 0.09 | 3 | [15 empty] | Hot-pressing sintering | 25 | 1750 | 2 | [8 empty] | 3.19 | 97.1 | 871.4 |  |  | 101.2
Si3N4 | 98 | 98 | 0.5-0.8 | 95 | 5 | 0.969 | 0.8 | MgSiN2 | 0.072 | 2 | YF3 | 0.09 | 3 | [15 empty] | Hot-pressing sintering | 25 | 1750 | 2 | [8 empty] | 3.2 | 97.4 | 727.8 |  |  | 109.9
Si3N4 | 98 | 98 | 0.5-0.8 | 95 | 5 | 0.969 | 0.8 | MgSiN2 | 0.072 | 2 | YF3 | 0.09 | 3 | [15 empty] | Hot-pressing sintering | 25 | 1750 | 2 | [8 empty] | 3.21 | 97.7 | 699.6 |  |  | 120.1
Si3N4 | 99 | 98 | 0.7 | 90 | 10 | 1.5 | 0.8 | BeO | 0.045 | 1.3 | Ga2O3 | 0.062 | 7.8 | Al2O3 | 0.0535 | 0.9 | [12 empty] | Hot-pressing sintering | 30 | 1750 | 0.5 | [8 empty] | 3.56 | 99.8 | 1100 |  |  |  | US4365022A
Si3N4 | 99 | 98 | 0.7 | 90 | 10 | 1.5 | 0.8 | BeO | 0.045 | 1.5 | Ga2O3 | 0.062 | 6.5 | Al2O3 | 0.0535 | 20 | [12 empty] | Hot-pressing sintering | 30 | 1750 | 0.5 | [8 empty] | 4.42 | 99.6 | 1180
Si3N4 | 99 | 98 | 0.35 | 85 | 15 | 1.5 | 0.8 | BeO | 0.045 | 0.9 | Ga2O3 | 0.062 | 4.1 | [15 empty] | Hot-pressing sintering | 20 | 1700 | 0.5 | [8 empty] | 3.38 | 99.5 | 1120
Si3N4 | 99 | 98 | 3.5 | 30 | 70 | 1.5 | 0.8 | BeO | 0.045 | 0.8 | Ga2O3 | 0.062 | 5.2 | [15 empty] | Hot-pressing sintering | 25 | 1700 | 1 | [8 empty] | 3.4 | 99 | 980
Si3N4 | 99 | 98 | 0.7 | 90 | 10 | 1.5 | 0.8 | BeO | 0.045 | 2 | Ga2O3 | 0.062 | 1 | Al2O3 | 0.0535 | 7 | [12 empty] | Hot-pressing sintering | 30 | 1750 | 0.5 | [8 empty] | 3.48 | 98.2 | 430
Si3N4 | 98 | 98 | 0.5 | 95 | 5 | 1.5 | 0.8 | Y2O3 | 0.09 | 5.7 | Al2O3 | 0.0535 | 1.3 | [15 empty] | Gas pressure sintering | 0.1 | 1800 | 1.5 | [10 empty] | 651 |  |  |  | US5128287A
Si3N4 | 98 | 98 | 0.5 | 95 | 5 | 1.5 | 0.8 | Y2O3 | 0.09 | 4 | Al2O3 | 0.0535 | 3 | [15 empty] | Gas pressure sintering | 0.1 | 1800 | 1.5 | [10 empty] | 564
Si3N4 | 98 | 98 | 0.5 | 95 | 5 | 1.5 | 0.8 | Y2O3 | 0.09 | 4.1 | Al2O3 | 0.0535 | 1 | [15 empty] | Gas pressure sintering | 0.1 | 1800 | 1.5 | [10 empty] | 444
Si3N4 | 98 | 98 | 0.5 | 95 | 5 | 1.5 | 0.8 | Y2O3 | 0.09 | 2.9 | Al2O3 | 0.0535 | 2.2 | [15 empty] | Gas pressure sintering | 0.1 | 1800 | 1.5 | [10 empty] | 399
Si3N4 | 98 | 98 | 0.5 | 95 | 5 | 1.5 | 0.8 | Y2O3 | 0.09 | 10 | Al2O3 | 0.0535 | 2.3 | [15 empty] | Gas pressure sintering | 0.1 | 1800 | 1.5 | [10 empty] | 612
Si3N4 | 98 | 98 | 0.5 | 95 | 5 | 1.5 | 0.8 | Y2O3 | 0.09 | 10 | Al2O3 | 0.0535 | 2.3 | TiO2 | 0.0605 | 1.8 | [12 empty] | Gas pressure sintering | 0.1 | 1800 | 1.5 | [10 empty] | 633
Si3N4 | 98 | 98 | 0.5 | 95 | 5 | 1.5 | 0.8 | Y2O3 | 0.09 | 10.9 | Al2TiO5 | 0.0535 | 4.1 | [15 empty] | Gas pressure sintering | 0.1 | 1800 | 1.5 | [10 empty] | 728
Si3N4 | 98 | 98 |  | 95 | 5 | 1.81 | 0.8 | MgO | 0.072 | 4.7 | CaO | 0.1 | 0.2 | Y2O3 | 0.09 | 11.2 | [12 empty] | Hot-pressing sintering | 6.89 | 1200 | 0.5 | Hot-pressing sintering | 34.48 | 1825 | 0.75 | [6 empty] | 890 | 13.9 | 13.75 |  | US5118645A
Si3N4 | 98 | 98 |  | 95 | 5 | 1.81 | 0.8 | MgO |  | 2.65 | CaO |  | 0.05 | Y2O3 |  | 10 | [12 empty] | Hot-pressing sintering | 6.89 | 1200 | 0.5 | Hot-pressing sintering | 34.48 | 1825 | 0.75 | [8 empty] | 14.61
Si3N4 | 98 | 98 |  | 95 | 5 | 1.81 | 0.8 | MgO |  | 3.5 | CaO |  | 0.05 | Y2O3 |  | 9 | [12 empty] | Hot-pressing sintering | 6.89 | 1200 | 0.5 | Hot-pressing sintering | 34.48 | 1825 | 0.75 | [8 empty] | 14.03
Si3N4 | 98 | 98 |  | 95 | 5 | 1.81 | 0.8 | MgO |  | 4.3 | CaO |  | 0.05 | Y2O3 |  | 8.5 | [12 empty] | Hot-pressing sintering | 6.89 | 1200 | 0.5 | Hot-pressing sintering | 34.48 | 1825 | 0.75 | [8 empty] | 13.53
Si3N4 | 98 | 98 |  | 95 | 5 | 1.81 | 0.8 | MgO |  | 4.7 | CaO |  | 0.05 | Y2O3 |  | 7.5 | [12 empty] | Hot-pressing sintering | 6.89 | 1200 | 0.5 | Hot-pressing sintering | 34.48 | 1825 | 0.75 | [8 empty] | 14.42
Si3N4 | 98 | 98 |  | 95 | 5 | 1.81 | 0.8 | MgO |  | 5.4 | CaO |  | 0.05 | Y2O3 |  | 6.6 | [12 empty] | Hot-pressing sintering | 6.89 | 1200 | 0.5 | Hot-pressing sintering | 34.48 | 1825 | 0.75 | [8 empty] | 13.92
Si3N4 | 98 | 98 |  | 95 | 5 | 1.81 | 0.8 | MgO |  | 6.1 | CaO |  | 0.05 | Y2O3 |  | 5.1 | [12 empty] | Hot-pressing sintering | 6.89 | 1200 | 0.5 | Hot-pressing sintering | 34.48 | 1825 | 0.75 | [8 empty] | 13.79
Si3N4 | 98 | 98 |  | 95 | 5 | 1.81 | 0.8 | MgO |  | 7.2 | CaO |  | 0.05 | Y2O3 |  | 10 | [12 empty] | Hot-pressing sintering | 6.89 | 1200 | 0.5 | Hot-pressing sintering | 34.48 | 1825 | 0.75 | [8 empty] | 13.24
Si3N4 | 98 | 98 |  | 95 | 5 | 1.81 | 0.8 | MgO |  | 3.5 | CaO |  | 0.1 | Y2O3 |  | 8.5 | [12 empty] | Hot-pressing sintering | 6.89 | 1200 | 0.5 | Hot-pressing sintering | 34.48 | 1825 | 0.75 | [8 empty] | 13.92
Si3N4 | 98 | 98 |  | 95 | 5 | 1.81 | 0.8 | MgO |  | 4.7 | CaO |  | 0.1 | Y2O3 |  | 5.1 | [12 empty] | Hot-pressing sintering | 6.89 | 1200 | 0.5 | Hot-pressing sintering | 34.48 | 1825 | 0.75 | [8 empty] | 14.01
Si3N4 | 98 | 98 |  | 95 | 5 | 1.81 | 0.8 | MgO |  | 7.2 | CaO |  | 0.1 | Y2O3 |  | 8.5 | [12 empty] | Hot-pressing sintering | 6.89 | 1200 | 0.5 | Hot-pressing sintering | 34.48 | 1825 | 0.75 | [8 empty] | 13.85
Si3N4 | 98 | 98 |  | 95 | 5 | 1.81 | 0.8 | MgO |  | 4.7 | CaO |  | 0.2 | Y2O3 |  | 8.2 | [12 empty] | Hot-pressing sintering | 6.89 | 1200 | 0.5 | Hot-pressing sintering | 34.48 | 1825 | 0.75 | [8 empty] | 13.91
Si3N4 | 98 | 98 |  | 95 | 5 | 1.81 | 0.8 | MgO |  | 4.7 | CaO |  | 0.5 | Y2O3 |  | 8.2 | [12 empty] | Hot-pressing sintering | 6.89 | 1200 | 0.5 | Hot-pressing sintering | 34.48 | 1825 | 0.75 | [8 empty] | 13.8
Si3N4 | 98 | 98 |  | 95 | 5 | 1.81 | 0.8 | MgO |  | 4.5 | CaO |  | 1 | Y2O3 |  | 8.2 | [12 empty] | Hot-pressing sintering | 6.89 | 1200 | 0.5 | Hot-pressing sintering | 34.48 | 1825 | 0.75 | [8 empty] | 13.75
Si3N4 | 98 | 98 |  | 95 | 5 | 1.81 | 0.8 | MgO |  | 4.5 | CaO |  | 2 | Y2O3 |  | 8.2 | [12 empty] | Hot-pressing sintering | 6.89 | 1200 | 0.5 | Hot-pressing sintering | 34.48 | 1825 | 0.75 | [8 empty] | 13.7
Si3N4 | 98 | 98 |  | 95 | 5 | 1.81 | 0.8 | MgO |  | 4.7 | K2O |  | 0.5 | Y2O3 |  | 8.5 | [12 empty] | Hot-pressing sintering | 6.89 | 1200 | 0.5 | Hot-pressing sintering | 34.48 | 1825 | 0.75 | [6 empty] | 1062 | 8.43 | 15.16
Si3N4 | 98 | 98 |  | 95 | 5 | 1.81 | 0.8 | MgO |  | 4.7 | Na2O |  | 0.5 | Y2O3 |  | 8.5 | [12 empty] | Hot-pressing sintering | 6.89 | 1200 | 0.5 | Hot-pressing sintering | 34.48 | 1825 | 0.75 | [6 empty] | 869 | 8.65 | 15.55
Si3N4 | 98 | 98 |  | 95 | 5 | 1.81 | 0.8 | MgO |  | 4.7 | SrO |  | 0.5 | Y2O3 |  | 8.5 | [12 empty] | Hot-pressing sintering | 6.89 | 1200 | 0.5 | Hot-pressing sintering | 34.48 | 1825 | 0.75 | [6 empty] | 869 | 8.56 | 16.04
Si3N4 | 98 | 98 |  | 95 | 5 | 1.81 | 0.8 | MgO |  | 4.7 | RaO |  | 0.5 | Y2O3 |  | 8.5 | [12 empty] | Hot-pressing sintering | 6.89 | 1200 | 0.5 | Hot-pressing sintering | 34.48 | 1825 | 0.75 | [6 empty] | 917 | 8.83 | 14.86
Si3N4 | 98 | 98 |  | 95 | 5 | 1.81 | 0.8 | MgO |  | 4.7 | Sc2O3 |  | 0.5 | Y2O3 |  | 8.5 | [12 empty] | Hot-pressing sintering | 6.89 | 1200 | 0.5 | Hot-pressing sintering | 34.48 | 1825 | 0.75 | [6 empty] | 896 | 8.36 | 15.2
Si3N4 | 98 | 98 |  | 95 | 5 | 1.81 | 0.8 | MgO |  | 4.7 | La2O3 |  | 0.5 | Y2O3 |  | 8.5 | [12 empty] | Hot-pressing sintering | 6.89 | 1200 | 0.5 | Hot-pressing sintering | 34.48 | 1825 | 0.75 | [6 empty] | 862 | 7.71 | 15.15
Si3N4 | 98 | 98 |  | 95 | 5 | 1.81 | 0.8 | MgO |  | 4.7 | TiO2 |  | 0.5 | Y2O3 |  | 8.5 | [12 empty] | Hot-pressing sintering | 6.89 | 1200 | 0.5 | Hot-pressing sintering | 34.48 | 1825 | 0.75 | [6 empty] | 1145 | 10.32 | 15.26
Si3N4 | 98 | 98 |  | 95 | 5 | 1.81 | 0.8 | MgO |  | 4.7 | ZrO2 |  | 0.5 | Y2O3 |  | 8.5 | [12 empty] | Hot-pressing sintering | 6.89 | 1200 | 0.5 | Hot-pressing sintering | 34.48 | 1825 | 0.75 | [6 empty] | 972 | 8 | 15.12
Si3N4 | 98 | 98 |  | 95 | 5 | 1.81 | 0.8 | MgO |  | 4.7 | V2O4 |  | 0.5 | Y2O3 |  | 8.5 | [12 empty] | Hot-pressing sintering | 6.89 | 1200 | 0.5 | Hot-pressing sintering | 34.48 | 1825 | 0.75 | [6 empty] | 1069 | 8.36 | 15.14
Si3N4 | 98 | 98 |  | 95 | 5 | 1.81 | 0.8 | MgO |  | 4.7 | NbB2 |  | 0.5 | Y2O3 |  | 8.5 | [12 empty] | Hot-pressing sintering | 6.89 | 1200 | 0.5 | Hot-pressing sintering | 34.48 | 1825 | 0.75 | [6 empty] | 1034 | 8.21 | 15
Si3N4 | 98 | 98 |  | 95 | 5 | 1.81 | 0.8 | MgO |  | 4.7 | Cr2O3 |  | 0.5 | Y2O3 |  | 8.5 | [12 empty] | Hot-pressing sintering | 6.89 | 1200 | 0.5 | Hot-pressing sintering | 34.48 | 1825 | 0.75 | [6 empty] | 1034 | 8.1 | 15.12
Si3N4 | 98 | 98 |  | 95 | 5 | 1.81 | 0.8 | MgO |  | 4.7 | WO3 |  | 0.5 | Y2O3 |  | 8.5 | [12 empty] | Hot-pressing sintering | 6.89 | 1200 | 0.5 | Hot-pressing sintering | 34.48 | 1825 | 0.75 | [6 empty] | 958 | 7.54 | 14.82
Si3N4 | 98 | 98 |  | 95 | 5 | 1.81 | 0.8 | MgO |  | 4.7 | MnO3 |  | 0.5 | Y2O3 |  | 8.5 | [12 empty] | Hot-pressing sintering | 6.89 | 1200 | 0.5 | Hot-pressing sintering | 34.48 | 1825 | 0.75 | [6 empty] | 972 |  | 15.28
Si3N4 | 98 | 98 |  | 95 | 5 | 1.81 | 0.8 | MgO |  | 4.7 | Fe2O3 |  | 0.5 | Y2O3 |  | 8.5 | [12 empty] | Hot-pressing sintering | 6.89 | 1200 | 0.5 | Hot-pressing sintering | 34.48 | 1825 | 0.75 | [6 empty] | 841 | 7.74 | 15.19
Si3N4 | 98 | 98 |  | 95 | 5 | 1.81 | 0.8 | MgO |  | 4.7 | CoO |  | 0.5 | Y2O3 |  | 8.5 | [12 empty] | Hot-pressing sintering | 6.89 | 1200 | 0.5 | Hot-pressing sintering | 34.48 | 1825 | 0.75 | [6 empty] | 972 | 7.75 | 14.96
Si3N4 | 98 | 98 |  | 95 | 5 | 1.81 | 0.8 | MgO |  | 4.7 | NiO |  | 0.5 | Y2O3 |  | 8.5 | [12 empty] | Hot-pressing sintering | 6.89 | 1200 | 0.5 | Hot-pressing sintering | 34.48 | 1825 | 0.75 | [6 empty] | 979 | 7.39 | 15.38
Si3N4 | 98 | 98 |  | 95 | 5 | 1.81 | 0.8 | MgO |  | 4.7 | CuO |  | 0.5 | Y2O3 |  | 8.5 | [12 empty] | Hot-pressing sintering | 6.89 | 1200 | 0.5 | Hot-pressing sintering | 34.48 | 1825 | 0.75 | [6 empty] | 855 | 7.05 | 14.96
Si3N4 | 98 | 98 |  | 95 | 5 | 1.81 | 0.8 | MgO |  | 4.7 | ZnO |  | 0.5 | Y2O3 |  | 8.5 | [12 empty] | Hot-pressing sintering | 6.89 | 1200 | 0.5 | Hot-pressing sintering | 34.48 | 1825 | 0.75 | [6 empty] | 945 | 6.83 | 15.48
Si3N4 | 98 | 98 |  | 95 | 5 | 1.81 | 0.8 | MgO |  | 4.7 | CaO |  | 0.5 | Y2O3 |  | 8.5 | [12 empty] | Hot-pressing sintering | 6.89 | 1200 | 0.5 | Hot-pressing sintering | 34.48 | 1825 | 0.75 | [6 empty] | 896 | 9.5 | 14.3
Si3N4 | 98 | 98 |  | 95 | 5 | 1.81 | 0.8 | MgO |  | 4.7 | Ga2O3 |  | 0.5 | Y2O3 |  | 8.5 | [12 empty] | Hot-pressing sintering | 6.89 | 1200 | 0.5 | Hot-pressing sintering | 34.48 | 1825 | 0.75 | [6 empty] | 986 | 10.16
Si3N4 | 98 | 98 |  | 95 | 5 | 1.81 | 0.8 | MgO |  | 4.7 | In2O3 |  | 0.5 | Y2O3 |  | 8.5 | [12 empty] | Hot-pressing sintering | 6.89 | 1200 | 0.5 | Hot-pressing sintering | 34.48 | 1825 | 0.75 | [6 empty] | 1015 | 9.92
Si3N4 | 98 | 98 |  | 95 | 5 | 1.81 | 0.8 | MgO |  | 4.7 | HfO2 |  | 0.5 | Y2O3 |  | 8.5 | [12 empty] | Hot-pressing sintering | 6.89 | 1200 | 0.5 | Hot-pressing sintering | 34.48 | 1825 | 0.75 | [6 empty] | 1005 | 9.85
Si3N4 | 98 | 98 |  | 95 | 5 | 1.81 | 0.8 | MgO |  | 4.7 | Ta2O5 |  | 0.5 | Y2O3 |  | 8.5 | [12 empty] | Hot-pressing sintering | 6.89 | 1200 | 0.5 | Hot-pressing sintering | 34.48 | 1825 | 0.75 | [6 empty] | 1075 | 10.86
Si3N4 | 98 | 98 |  | 95 | 5 | 1.81 | 0.8 | MgO |  | 4.7 | B2O3 |  | 0.5 | Y2O3 |  | 8.5 | [12 empty] | Hot-pressing sintering | 6.89 | 1200 | 0.5 | Hot-pressing sintering | 34.48 | 1825 | 0.75 | [6 empty] | 915 | 9.93
Si3N4 | 98 | 98 | 1 | 95 | 5 | 1.5 | 0.8 | MgO | 0.072 | 1 | Yb2O3 | 0.0868 | 2 | [15 empty] | Gas pressure sintering | 0.1 | 1100-1300 | 0.5-1 | Gas pressure sintering | 0.1 | 1680 | 1 | [7 empty] | 5.1 |  | 50.1 | US2003096695A1
Si3N4 | 98 | 98 | 1 | 95 | 5 | 1.5 | 0.8 | MgO | 0.072 | 1 | Yb2O3 | 0.0868 | 2 | [15 empty] | Gas pressure sintering | 0.1 | 1100-1300 | 0.5-1 | Gas pressure sintering | 0.1 | 1700 | 1 | [7 empty] | 5 |  | 53.2
Si3N4 | 98 | 98 | 1 | 95 | 5 | 1.5 | 0.8 | MgO | 0.072 | 1 | Yb2O3 | 0.0868 | 2 | [15 empty] | Gas pressure sintering | 0.1 | 1100-1300 | 0.5-1 | Gas pressure sintering | 0.1 | 1700 | 1 | [7 empty] | 5.3 |  | 55.1
Si3N4 | 98 | 98 | 1 | 95 | 5 | 1.5 | 0.8 | MgO | 0.072 | 1 | Yb2O3 | 0.0868 | 2 | [15 empty] | Gas pressure sintering | 0.1 | 1100-1300 | 0.5-1 | Gas pressure sintering | 0.1 | 1700 | 0.5 | [7 empty] | 6 |  | 66.4
Si3N4 | 98 | 98 | 1 | 95 | 5 | 1.5 | 0.8 | MgO | 0.072 | 1 | Yb2O3 | 0.0868 | 2 | [15 empty] | Gas pressure sintering | 0.1 | 1100-1300 | 0.5-1 | Gas pressure sintering | 0.1 | 1720 | 0.5 | [7 empty] | 6 |  | 66.8
Si3N4 | 98 | 98 | 1 | 95 | 5 | 1.5 | 0.8 | MgO | 0.072 | 1 | Yb2O3 | 0.0868 | 2 | [15 empty] | Gas pressure sintering | 0.1 | 1100-1300 | 0.5-1 | Gas pressure sintering | 0.1 | 1700 | 1 | [7 empty] | 4.2 |  | 63
Si3N4 | 98 | 98 | 1 | 95 | 5 | 1.5 | 0.8 | MgO | 0.072 | 1 | Yb2O3 | 0.0868 | 2 | [15 empty] | Gas pressure sintering | 0.1 | 1100-1300 | 0.5-1 | Gas pressure sintering | 0.1 | 1600 | 0.5 | [7 empty] | 4.2 |  | 40.2
Si3N4 | 98 | 98 | 1 | 95 | 5 | 1.5 | 0.8 | MgO | 0.072 | 1 | Yb2O3 | 0.0868 | 2 | [15 empty] | Gas pressure sintering | 0.1 | 1100-1300 | 0.5-1 | Gas pressure sintering | 0.1 | 1800 | 1 | [7 empty] | 4.8 |  | 45
Si3N4 | 98 | 98 | 1 | 95 | 5 | 1.5 | 0.8 | MgO | 0.072 | 1 | Yb2O3 | 0.0868 | 2 | [15 empty] | Gas pressure sintering | 0.1 | 1100-1300 | 0.5-1 | Gas pressure sintering | 0.1 | 1600 | 1 | [7 empty] | 4.7 |  | 37.1
Si3N4 | 98 | 98 | 0.9 | 95 | 5 | 1 | 0.8 | Y2O3 | 0.09 | 8 | MgO | 0.072 | 0.5 | [15 empty] | Atmosphere sintering | 0 | 1800 | 4 | [10 empty] | 950 |  |  | 110 | US6599637B1
Si3N4 | 98 | 98 | 0.9 | 95 | 5 | 1 | 0.8 | Sm2O3 | 0.122 | 8 | MgO | 0.072 | 0.5 | [15 empty] | Atmosphere sintering | 0 | 1800 | 4 | [10 empty] | 900 |  |  | 110
Si3N4 | 98 | 98 | 0.9 | 95 | 5 | 1 | 0.8 | Yb2O3 | 0.102 | 8 | MgO | 0.072 | 0.5 | [15 empty] | Atmosphere sintering | 0 | 1800 | 4 | [10 empty] | 900 |  |  | 140
Si3N4 | 98 | 98 | 0.9 | 95 | 5 | 1 | 0.8 | Y2O3 | 0.09 | 4 | MgO | 0.072 | 0.5 | Yb2O3 | 0.0868 | 4 | [12 empty] | Atmosphere sintering | 0 | 1800 | 4 | [10 empty] | 900 |  |  | 138
Si3N4 | 98 | 98 | 0.9 | 95 | 5 | 1 | 0.8 | Y2O3 | 0.09 | 4 | MgO | 0.072 | 0.5 | Sm2O3 | 0.0958 | 4 | [12 empty] | Atmosphere sintering | 0 | 1800 | 4 | [10 empty] | 1000 |  |  | 100
Si3N4 | 98 | 98 | 0.9 | 95 | 5 | 1 | 0.8 | Yb2O3 | 0.102 | 4 | MgO | 0.072 | 0.5 | Sm2O3 | 0.0958 | 4 | [12 empty] | Atmosphere sintering | 0 | 1800 | 4 | [10 empty] | 950 |  |  | 105
Si3N4 | 98 | 98 | 0.9 | 95 | 5 | 1 | 0.8 | Y2O3 | 0.09 | 8 | TiO2 | 0.0605 | 0.5 | [15 empty] | Atmosphere sintering | 0 | 1800 | 4 | [10 empty] | 900 |  |  | 110
Si3N4 | 98 | 98 | 0.9 | 95 | 5 | 1 | 0.8 | Y2O3 | 0.09 | 8 | Ta2O3 | 0.072 | 0.5 | [15 empty] | Atmosphere sintering | 0 | 1800 | 4 | [10 empty] | 1000 |  |  | 115
Si3N4 | 98 | 98 | 0.9 | 95 | 5 | 1 | 0.8 | Y2O3 | 0.09 | 8 | Li2O | 0.076 | 0.5 | [15 empty] | Atmosphere sintering | 0 | 1800 | 4 | [10 empty] | 900 |  |  | 90
Si3N4 | 98 | 98 | 0.9 | 95 | 5 | 1 | 0.8 | Y2O3 | 0.09 | 8 | CaO | 0.1 | 0.5 | [15 empty] | Atmosphere sintering | 0 | 1800 | 4 | [10 empty] | 880 |  |  | 95
Si3N4 | 98 | 98 | 0.9 | 95 | 5 | 1 | 0.8 | Y2O3 | 0.09 | 4 | Sm2O3 | 0.0958 | 4 | MgO | 0.072 | 1 | [12 empty] | Atmosphere sintering | 0 | 1800 | 4 | [10 empty] | 1000 |  |  | 100
Si3N4 | 98 | 98 | 0.9 | 95 | 5 | 1 | 0.8 | Y2O3 | 0.09 | 0.4 | MgO | 0.072 | 1 | [15 empty] | Atmosphere sintering | 0 | 1800 | 4 | [10 empty] | 680 |  |  | 80
Si3N4 | 98 | 98 | 0.9 | 95 | 5 | 1 | 0.8 | Y2O3 | 0.09 | 15 | MgO | 0.072 | 0.5 | [15 empty] | Atmosphere sintering | 0 | 1800 | 4 | [10 empty] | 850 |  |  | 75
Si3N4 | 98 | 98 | 0.9 | 95 | 5 | 1 | 0.8 | Y2O3 | 0.09 | 8 | MgO | 0.072 | 0.5 | [15 empty] | Atmosphere sintering | 0 | 1800 | 4 | [10 empty] | 1100 |  | Supplement | 95
Si3N4 | 98 | 98 | 0.9 | 95 | 5 | 1 | 0.8 | Y2O3 | 0.09 | 8 | MgO | 0.072 | 0.5 | [15 empty] | Atmosphere sintering | 0 | 1800 | 4 | [10 empty] | 930 |  |  | 120
Si3N4 | 98 | 98 | 0.9 | 95 | 5 | 1 | 0.8 | Y2O3 | 0.09 | 8 | MgO | 0.072 | 0.5 | [15 empty] | Atmosphere sintering | 0 | 1800 | 4 | [10 empty] | 1200 |  |  | 90
Si3N4 | 98 | 98 | 0.9 | 95 | 5 | 1 | 0.8 | Y2O3 | 0.09 | 8 | MgO | 0.072 | 0.5 | [15 empty] | Atmosphere sintering | 0 | 1800 | 4 | [10 empty] | 900 |  |  | 120
Si3N4 | 98 | 98 | 0.9 | 95 | 5 | 1 | 0.8 | Sm2O3 | 0.122 | 0.4 | TiO2 | 0.0605 | 5 | [15 empty] | Atmosphere sintering | 0 | 1800 | 4 | [10 empty] | 500 |  |  | 70 | US5998000A
Si3N4 | 98 | 98 | 0.9 | 95 | 5 | 1 | 0.8 | Sm2O3 | 0.122 | 15 | [18 empty] | Atmosphere sintering | 0 | 1800 | 4 | [10 empty] | 830 |  |  | 75
Si3N4 | 98 | 98 | 0.9 | 95 | 5 | 1 | 0.8 | Yb2O3 | 0.102 | 0.4 | CaO | 0.1 | 1 | [15 empty] | Atmosphere sintering | 0 | 1800 | 4 | [10 empty] | 600 |  |  | 65
Si3N4 | 98 | 98 | 0.9 | 95 | 5 | 1 | 0.8 | Yb2O3 | 0.102 | 15 | [18 empty] | Atmosphere sintering | 0 | 1800 | 4 | [10 empty] | 800 |  |  | 65
Si3N4 | 98 | 98 | 0.55 | 97 | 3 | 1.3 | 0.8 | Ho2O3 | 0.0901 | 12.5 | [18 empty] | Atmosphere sintering | 0 | 700 | 2 | Atmosphere sintering | 0 | 1950 | 6 | [6 empty] | 820 |  |  | 98
Si3N4 | 98 | 98 | 0.55 | 97 | 3 | 1.3 | 0.8 | Ho2O3 | 0.0901 | 12.5 | [18 empty] | Atmosphere sintering | 0 | 700 | 2 | Atmosphere sintering | 0 | 1950 | 6 | [6 empty] | 800 |  |  | 103
Si3N4 | 98 | 98 | 0.55 | 97 | 3 | 1.3 | 0.8 | Ho2O3 | 0.0901 | 12.5 | [18 empty] | Atmosphere sintering | 0 | 700 | 2 | Atmosphere sintering | 0 | 1950 | 6 | [6 empty] | 710 |  |  | 110
Si3N4 | 98 | 98 | 0.55 | 97 | 3 | 1.3 | 0.8 | Ho2O3 | 0.0901 | 12.5 | [18 empty] | Atmosphere sintering | 0 | 700 | 2 | Atmosphere sintering | 0 | 1950 | 6 | [6 empty] | 860 |  |  | 78
Si3N4 | 98 | 98 | 0.6 | 93 | 3 | 1.5 | 0.8 | Ho2O3 | 0.0901 | 12.5 | [18 empty] | Atmosphere sintering | 0 | 700 | 2 | Atmosphere sintering | 0 | 1950 | 6 | [6 empty] | 815 |  |  | 60
Si3N4 | 98 | 98 | 0.6 | 91 | 7 | 1.7 | 0.8 | Ho2O3 | 0.0901 | 12.5 | [18 empty] | Atmosphere sintering | 0 | 700 | 2 | Atmosphere sintering | 0 | 1950 | 6 | [6 empty] | 640 |  |  | 56
Si3N4 | 98 | 98 | 0.55 | 97 | 3 | 1.3 | 0.8 | Ho2O3 | 0.0901 | 8 | [18 empty] | Atmosphere sintering | 0 | 700 | 2 | Atmosphere sintering | 0 | 1950 | 6 | [6 empty] | 845 |  |  | 89
Si3N4 | 98 | 98 | 0.55 | 97 | 3 | 1.3 | 0.8 | Ho2O3 | 0.0901 | 8 | [18 empty] | Atmosphere sintering | 0 | 700 | 2 | Atmosphere sintering | 0 | 1950 | 6 | [6 empty] | 820 |  |  | 92
Si3N4 | 98 | 98 | 0.55 | 97 | 3 | 1.3 | 0.8 | Ho2O3 | 0.0901 | 8 | [18 empty] | Atmosphere sintering | 0 | 700 | 2 | Atmosphere sintering | 0 | 1900 | 6 | [6 empty] | 800 |  |  | 95
Si3N4 | 98 | 98 | 0.55 | 97 | 3 | 1.3 | 0.8 | Ho2O3 | 0.0901 | 10 | [18 empty] | Atmosphere sintering | 0 | 700 | 2 | Atmosphere sintering | 0 | 1950 | 6 | [6 empty] | 820 |  |  | 95
Si3N4 | 98 | 98 | 0.55 | 97 | 3 | 1.3 | 0.8 | Ho2O3 | 0.0901 | 10 | [18 empty] | Atmosphere sintering | 0 | 700 | 2 | Atmosphere sintering | 0 | 1950 | 6 | [6 empty] | 705 |  |  | 99
Si3N4 | 98 | 98 | 0.55 | 97 | 3 | 1.3 | 0.8 | Ho2O3 | 0.0901 | 10 | [18 empty] | Atmosphere sintering | 0 | 700 | 2 | Atmosphere sintering | 0 | 1900 | 6 | [6 empty] | 805 |  |  | 104
Si3N4 | 98 | 98 | 0.55 | 97 | 3 | 1.3 | 0.8 | Ho2O3 | 0.0901 | 12.5 | [18 empty] | Atmosphere sintering | 0 | 700 | 2 | Atmosphere sintering | 0 | 1975 | 6 | [6 empty] | 760 |  |  | 114
Si3N4 | 98 | 98 | 0.55 | 97 | 3 | 1.3 | 0.8 | Ho2O3 | 0.0901 | 12.5 | [18 empty] | Atmosphere sintering | 0 | 700 | 2 | Atmosphere sintering | 0 | 1900 | 6 | [6 empty] | 795 |  |  | 105
Si3N4 | 98 | 98 | 0.55 | 97 | 3 | 1.3 | 0.8 | Ho2O3 | 0.0901 | 15 | [18 empty] | Atmosphere sintering | 0 | 700 | 2 | Atmosphere sintering | 0 | 1950 | 6 | [6 empty] | 780 |  |  | 102
Si3N4 | 98 | 98 | 0.55 | 97 | 3 | 1.3 | 0.8 | Ho2O3 | 0.0901 | 15 | [18 empty] | Atmosphere sintering | 0 | 700 | 2 | Atmosphere sintering | 0 | 2000 | 6 | [6 empty] | 700 |  |  | 108
Si3N4 | 98 | 98 | 0.55 | 97 | 3 | 1.3 | 0.8 | Ho2O3 | 0.0901 | 15 | [18 empty] | Atmosphere sintering | 0 | 700 | 2 | Atmosphere sintering | 0 | 1950 | 6 | [6 empty] | 730 |  |  | 120
Si3N4 | 98 | 98 | 0.55 | 97 | 3 | 1.3 | 0.8 | Ho2O3 | 0.0901 | 17.5 | [18 empty] | Atmosphere sintering | 0 | 700 | 2 | Atmosphere sintering | 0 | 1950 | 6 | [6 empty] | 755 |  |  | 90
Si3N4 | 98 | 98 | 0.55 | 97 | 3 | 1.3 | 0.8 | Ho2O3 | 0.0901 | 17.5 | [18 empty] | Atmosphere sintering | 0 | 700 | 2 | Atmosphere sintering | 0 | 2000 | 6 | [6 empty] | 700 |  |  | 96
Si3N4 | 98 | 98 | 0.55 | 97 | 3 | 1.3 | 0.8 | Ho2O3 | 0.0901 | 17.5 | [18 empty] | Atmosphere sintering | 0 | 700 | 2 | Atmosphere sintering | 0 | 2000 | 6 | [6 empty] | 680 |  |  | 100
Si3N4 | 98 | 98 | 0.55 | 97 | 3 | 1.3 | 0.8 | Y2O3 | 0.09 | 5 | HfO2 | 0.071 | 1 | [15 empty] | Atmosphere sintering | 0 | 700 | 2 | Atmosphere sintering | 0 | 1900 | 6 | [6 empty] | 980 |  |  | 80
Si3N4 | 98 | 98 | 0.55 | 97 | 3 | 1.3 | 0.8 | Y2O3 | 0.09 | 5 | HfC | 0.071 | 1 | [15 empty] | Atmosphere sintering | 0 | 700 | 2 | Atmosphere sintering | 0 | 1900 | 6 | [6 empty] | 960 |  |  | 92
Si3N4 | 98 | 98 | 0.55 | 97 | 3 | 1.3 | 0.8 | Y2O3 | 0.09 | 5 | HfN | 0.071 | 1 | [15 empty] | Atmosphere sintering | 0 | 700 | 2 | Atmosphere sintering | 0 | 1950 | 6 | [6 empty] | 930 |  |  | 90
Si3N4 | 98 | 98 | 0.55 | 97 | 3 | 1.3 | 0.8 | Y2O3 | 0.09 | 5 | HfSi2 | 0.071 | 1 | [15 empty] | Atmosphere sintering | 0 | 700 | 2 | Atmosphere sintering | 0 | 1950 | 6 | [6 empty] | 910 |  |  | 88
Si3N4 | 98 | 98 | 0.55 | 97 | 3 | 1.3 | 0.8 | Y2O3 | 0.09 | 5 | HfB2 | 0.071 | 1 | [15 empty] | Atmosphere sintering | 0 | 700 | 2 | Atmosphere sintering | 0 | 1900 | 6 | [6 empty] | 880 |  |  | 83
Si3N4 | 98 | 98 | 0.55 | 97 | 3 | 1.3 | 0.8 | Y2O3 | 0.09 | 5 | TiO2 | 0.0605 | 1 | [15 empty] | Atmosphere sintering | 0 | 700 | 2 | Atmosphere sintering | 0 | 1900 | 6 | [6 empty] | 960 |  |  | 80
Si3N4 | 98 | 98 | 0.55 | 97 | 3 | 1.3 | 0.8 | Y2O3 | 0.09 | 5 | ZrO2 | 0.072 | 1 | [15 empty] | Atmosphere sintering | 0 | 700 | 2 | Atmosphere sintering | 0 | 1900 | 6 | [6 empty] | 1030 |  |  | 85
Si3N4 | 98 | 98 | 0.55 | 97 | 3 | 1.3 | 0.8 | Y2O3 | 0.09 | 5 | V2O5 | 0.054 | 1 | [15 empty] | Atmosphere sintering | 0 | 700 | 2 | Atmosphere sintering | 0 | 1900 | 6 | [6 empty] | 930 |  |  | 90
Si3N4 | 98 | 98 | 0.55 | 97 | 3 | 1.3 | 0.8 | Y2O3 | 0.09 | 5 | Nb2O5 | 0.064 | 1 | [15 empty] | Atmosphere sintering | 0 | 700 | 2 | Atmosphere sintering | 0 | 1900 | 6 | [6 empty] | 880 |  |  | 83
Si3N4 | 98 | 98 | 0.55 | 97 | 3 | 1.3 | 0.8 | Y2O3 | 0.09 | 5 | Ta2O5 | 0.064 | 1 | [15 empty] | Atmosphere sintering | 0 | 700 | 2 | Atmosphere sintering | 0 | 1900 | 6 | [6 empty] | 900 |  |  | 80
Si3N4 | 98 | 98 | 0.55 | 97 | 3 | 1.3 | 0.8 | Y2O3 | 0.09 | 5 | Cr2O3 | 0.0615 | 1 | [15 empty] | Atmosphere sintering | 0 | 700 | 2 | Atmosphere sintering | 0 | 1900 | 6 | [6 empty] | 930 |  |  | 100
Si3N4 | 98 | 98 | 0.55 | 97 | 3 | 1.3 | 0.8 | Y2O3 | 0.09 | 5 | MoO3 | 0.059 | 1 | [15 empty] | Atmosphere sintering | 0 | 700 | 2 | Atmosphere sintering | 0 | 1900 | 6 | [6 empty] | 910 |  |  | 75
Si3N4 | 98 | 98 | 0.55 | 97 | 3 | 1.3 | 0.8 | Y2O3 | 0.09 | 5 | WO3 | 0.06 | 1 | [15 empty] | Atmosphere sintering | 0 | 700 | 2 | Atmosphere sintering | 0 | 1900 | 6 | [6 empty] | 880 |  |  | 75
Si3N4 | 98 | 98 | 0.55 | 97 | 3 | 1.3 | 0.8 | Y2O3 | 0.09 | 5 | TiC | 0.0605 | 1 | [15 empty] | Atmosphere sintering | 0 | 700 | 2 | Atmosphere sintering | 0 | 1900 | 6 | [6 empty] | 930 |  |  | 95
Si3N4 | 98 | 98 | 0.55 | 97 | 3 | 1.3 | 0.8 | Y2O3 | 0.09 | 5 | WC | 0.066 | 1 | [15 empty] | Atmosphere sintering | 0 | 700 | 2 | Atmosphere sintering | 0 | 1900 | 6 | [6 empty] | 910 |  |  | 83
Si3N4 | 98 | 98 | 0.55 | 97 | 3 | 1.3 | 0.8 | Y2O3 | 0.09 | 5 | TiB2 | 0.067 | 1 | [15 empty] | Atmosphere sintering | 0 | 700 | 2 | Atmosphere sintering | 0 | 1900 | 6 | [6 empty] | 950 |  |  | 80
Si3N4 | 98 | 98 | 0.55 | 97 | 3 | 1.3 | 0.8 | Y2O3 | 0.09 | 5 | HfO2 | 0.071 | 0.5 | TiO2 | 0.0605 | 0.5 | [12 empty] | Atmosphere sintering | 0 | 700 | 2 | Atmosphere sintering | 0 | 1900 | 6 | [6 empty] | 1000 |  |  | 82
Si3N4 | 98 | 98 | 0.55 | 97 | 3 | 1.3 | 0.8 | Y2O3 | 0.09 | 3.5 | Ho2O3 | 0.0901 | 6.5 | HfO2 | 0.071 | 2 | [12 empty] | Atmosphere sintering | 0 | 700 | 2 | Atmosphere sintering | 0 | 1900 | 6 | [6 empty] | 720 |  |  | 120
Si3N4 | 98 | 98 | 0.55 | 97 | 3 | 1.3 | 0.8 | Y2O3 | 0.09 | 3.5 | Er2O3 | 0.089 | 6.5 | HfO2 | 0.071 | 2 | [12 empty] | Atmosphere sintering | 0 | 700 | 2 | Atmosphere sintering | 0 | 1900 | 6 | [6 empty] | 775 |  |  | 119
Si3N4 | 98 | 98 | 0.55 | 97 | 3 | 1.3 | 0.8 | Y2O3 | 0.09 | 3.5 | Yb2O3 | 0.0868 | 6.5 | HfO2 | 0.071 | 2 | [12 empty] | Atmosphere sintering | 0 | 700 | 2 | Atmosphere sintering | 0 | 1900 | 6 | [6 empty] | 750 |  |  | 125
Si3N4 | 98 | 98 | 0.55 | 97 | 3 | 1.3 | 0.8 | Ho2O3 | 0.0901 | 15 | HfO2 | 0.071 | 1 | Al2O3 | 0.0535 | 0.1 | [12 empty] | Atmosphere sintering | 0 | 700 | 2 | Atmosphere sintering | 0 | 1900 | 6 | [6 empty] | 770 |  | Supplement | 106
Si3N4 | 98 | 98 | 0.55 | 97 | 3 | 1.3 | 0.8 | Ho2O3 | 0.0901 | 15 | HfO2 | 0.071 | 0.5 | Al2O3 | 0.0535 | 0.5 | [12 empty] | Atmosphere sintering | 0 | 700 | 2 | Atmosphere sintering | 0 | 1900 | 6 | [6 empty] | 850 |  |  | 90
Si3N4 | 98 | 98 | 0.55 | 97 | 3 | 1.3 | 0.8 | Ho2O3 | 0.0901 | 15 | HfO2 | 0.071 | 2 | Al2O3 | 0.0535 | 1 | [12 empty] | Atmosphere sintering | 0 | 700 | 2 | Atmosphere sintering | 0 | 1850 | 6 | [6 empty] | 900 |  |  | 82
Si3N4 | 98 | 98 | 0.55 | 97 | 3 | 1.3 | 0.8 | Ho2O3 | 0.0901 | 15 | HfO2 | 0.071 | 2 | AlN |  | 0.5 | [12 empty] | Atmosphere sintering | 0 | 700 | 2 | Atmosphere sintering | 0 | 1900 | 6 | [6 empty] | 880 |  |  | 100
Si3N4 | 98 | 98 | 0.55 | 97 | 3 | 1.3 | 0.8 | Ho2O3 | 0.0901 | 15 | HfO2 | 0.071 | 2 | AlN |  | 1 | [12 empty] | Atmosphere sintering | 0 | 700 | 2 | Atmosphere sintering | 0 | 1900 | 6 | [6 empty] | 870 |  |  | 88
Si3N4 | 98 | 98 | 0.55 | 97 | 3 | 1.3 | 0.8 | Ho2O3 | 0.0901 | 15 | HfO2 | 0.071 | 2 | Al2O3 | 0.0535 | 0.2 | AlN |  | 0.2 | [9 empty] | Atmosphere sintering | 0 | 700 | 2 | Atmosphere sintering | 0 | 1900 | 6 | [6 empty] | 885 |  |  | 100
Si3N4 | 98 | 98 | 0.55 | 97 | 3 | 1.3 | 0.8 | Er2O3 | 0.089 | 15 | HfO2 | 0.071 | 2 | Al2O3 | 0.0535 | 0.5 | [12 empty] | Atmosphere sintering | 0 | 700 | 2 | Atmosphere sintering | 0 | 1900 | 6 | [6 empty] | 850 |  |  | 94
Si3N4 | 98 | 98 | 0.55 | 97 | 3 | 1.3 | 0.8 | Er2O3 | 0.089 | 15 | HfO2 | 0.071 | 2 | AlN |  | 0.5 | [12 empty] | Atmosphere sintering | 0 | 700 | 2 | Atmosphere sintering | 0 | 1900 | 6 | [6 empty] | 825 |  |  | 93
Si3N4 | 98 | 98 | 0.55 | 97 | 3 | 1.3 | 0.8 | Y2O3 | 0.09 | 8 | HfO2 | 0.071 | 2 | Al2O3 | 0.0535 | 0.2 | [12 empty] | Atmosphere sintering | 0 | 700 | 2 | Atmosphere sintering | 0 | 1900 | 6 | [6 empty] | 800 |  |  | 95
Si3N4 | 98 | 98 | 0.55 | 97 | 3 | 1.3 | 0.8 | Ho2O3 | 0.0901 | 15 | TiO2 | 0.0605 | 0.5 | Al2O3 | 0.0535 | 0.5 | [12 empty] | Atmosphere sintering | 0 | 700 | 2 | Atmosphere sintering | 0 | 1900 | 6 | [6 empty] | 820 |  |  | 88
Si3N4 | 98 | 98 | 0.55 | 97 | 3 | 1.3 | 0.8 | Er2O3 | 0.089 | 15 | TiO2 | 0.0605 | 0.5 | Al2O3 | 0.0535 | 0.5 | [12 empty] | Atmosphere sintering | 0 | 700 | 2 | Atmosphere sintering | 0 | 1900 | 6 | [6 empty] | 810 |  |  | 88
Si3N4 | 98 | 98 | 0.55 | 97 | 3 | 1.3 | 0.8 | Yb2O3 | 0.0868 | 12.5 | TiO2 | 0.0605 | 0.5 | Al2O3 | 0.0535 | 0.5 | [12 empty] | Atmosphere sintering | 0 | 700 | 2 | Atmosphere sintering | 0 | 1900 | 6 | [6 empty] | 700 |  |  | 90
Si3N4 |  |  | 4 |  |  |  |  | Y2O3 | 0.09 | 3 | MgO | 0.072 | 3 | [15 empty] | Without explicit explanation, it is highly likely that it is gas pressure sintering |  | 1900 | [11 empty] | 761 |  |  | 83 | US9655237B2 The article focuses on the types, content, discharge temperature of casting additives, and how to prevent warping during sintering, with many missing data
Si3N4 |  |  | 5.2 |  |  |  |  | Y2O3 | 0.09 | 3 | MgO | 0.072 | 3 | [17 empty] | 1900 | [11 empty] | 758 |  |  | 82
Si3N4 |  |  | 6.5 |  |  |  |  | Y2O3 | 0.09 | 3 | MgO | 0.072 | 3 | [17 empty] | 1900 | [11 empty] | 755 |  |  | 80
Si3N4 |  |  | 4 |  |  |  |  | Y2O3 | 0.09 | 3 | MgO | 0.072 | 3 | [17 empty] | 1900 | [11 empty] | 772 |  |  | 84
Si3N4 |  |  | 4 |  |  |  |  | Y2O3 | 0.09 | 3 | MgO | 0.072 | 3 | [17 empty] | 1900 | [11 empty] | 769 |  |  | 83
Si3N4 |  |  | 4 |  |  |  |  | Y2O3 | 0.09 | 3 | MgO | 0.072 | 3 | [17 empty] | 1900 | [11 empty] | 767 |  |  | 82
Si3N4 |  |  | 5.2 |  |  |  |  | Y2O3 | 0.09 | 3 | MgO | 0.072 | 3 | [17 empty] | 1900 | [11 empty] | 761 |  |  | 83
Si3N4 |  |  | 6.5 |  |  |  |  | Y2O3 | 0.09 | 3 | MgO | 0.072 | 3 | [17 empty] | 1900 | [11 empty] | 738 |  |  | 82
Si3N4 |  |  | 5.2 |  |  |  |  | Y2O3 | 0.09 | 3 | MgO | 0.072 | 3 | [17 empty] | 1850 | [11 empty] | 755 |  |  | 98
Si3N4 |  |  | 5.2 |  |  |  |  | Y2O3 | 0.09 | 3 | MgO | 0.072 | 3 | [17 empty] | 1850 | [11 empty] | 748 |  |  | 97
Si3N4 |  |  | 5.2 |  |  |  |  | Y2O3 | 0.09 | 3 | MgO | 0.072 | 3 | [17 empty] | 1850 | [11 empty] | 749 |  |  | 96
Si3N4 |  |  | 4 |  |  |  |  | Y2O3 | 0.09 | 3 | MgO | 0.072 | 3 | [17 empty] | 1850 | [11 empty] | 699 |  |  | 96
Si3N4 |  |  | 5.2 |  |  |  |  | Y2O3 | 0.09 | 3 | MgO | 0.072 | 3 | [17 empty] | 1850 | [11 empty] | 764 |  |  | 96
Si3N4 |  |  | 5.2 |  |  |  |  | Y2O3 | 0.09 | 3 | MgO | 0.072 | 3 | [17 empty] | 1850 | [11 empty] | 745 |  |  | 94
Si3N4 |  |  | 5.2 |  |  |  |  | Y2O3 | 0.09 | 3 | MgO | 0.072 | 3 | [17 empty] | 1850 | [11 empty] | 750 |  |  | 91
Si3N4 |  |  | 5.2 |  |  |  |  | Y2O3 | 0.09 | 3 | MgO | 0.072 | 3 | [17 empty] | 1850 | [11 empty] | 742 |  |  | 87
Si3N4 |  |  | 5.2 |  |  |  |  | Y2O3 | 0.09 | 3 | MgO | 0.072 | 3 | [17 empty] | 1850 | [11 empty] | 762 |  |  | 86
Si3N4 |  |  | 5.2 |  |  |  |  | Y2O3 | 0.09 | 3 | MgO | 0.072 | 3 | [17 empty] | 1850 | [11 empty] | 755 |  |  | 85
Si3N4 |  |  | 5.2 |  |  |  |  | Y2O3 | 0.09 | 3 | MgO | 0.072 | 3 | [17 empty] | 1850 | [11 empty] | 752 |  |  | 83
Si3N4 |  |  | 5.2 |  |  |  |  | Y2O3 | 0.09 | 3 | MgO | 0.072 | 3 | [17 empty] | 1850 | [11 empty] | 753 |  |  | 80
Si3N4 |  |  | 5.2 |  |  |  |  | Y2O3 | 0.09 | 3 | MgO | 0.072 | 3 | [17 empty] | 1850 | [11 empty] | 751 |  |  | 84
Si3N4 |  |  | 5.2 |  |  |  |  | Y2O3 | 0.09 | 3 | MgO | 0.072 | 3 | [17 empty] | 1850 | [11 empty] | 748 |  |  | 98
Si3N4 |  |  | 5.2 |  |  |  |  | Y2O3 | 0.09 | 3 | MgO | 0.072 | 3 | [17 empty] | 1850 | [11 empty] | 747 |  |  | 95
Si3N4 |  |  | 5.2 |  |  |  |  | Y2O3 | 0.09 | 3 | MgO | 0.072 | 3 | [17 empty] | 1850 | [11 empty] | 761 |  |  | 96
Si3N4 |  |  | 5.2 |  |  |  |  | Y2O3 | 0.09 | 3 | MgO | 0.072 | 3 | [17 empty] | 1850 | [11 empty] | 748 |  |  | 97
Si3N4 |  |  | 5.2 |  |  |  |  | Y2O3 | 0.09 | 4 | MgO | 0.072 | 3 | [17 empty] | 1850 | [11 empty] | 735 |  |  | 80
Si3N4 |  |  | 5.2 |  |  |  |  | Y2O3 | 0.09 | 4 | MgO | 0.072 | 3 | [17 empty] | 1850 | [11 empty] | 742 |  |  | 81
Si3N4 |  |  | 6.5 |  |  |  |  | Y2O3 | 0.09 | 4 | MgO | 0.072 | 3 | [17 empty] | 1850 | [11 empty] | 736 |  |  | 80
Si3N4 |  |  | 6.5 |  |  |  |  | Y2O3 | 0.09 | 4 | MgO | 0.072 | 3 | [17 empty] | 1850 | [11 empty] | 748 |  |  | 82
Si3N4 |  |  | 6.5 |  |  |  |  | Y2O3 | 0.09 | 4 | MgO | 0.072 | 3 | [17 empty] | 1850 | [11 empty] | 747 |  |  | 84
Si3N4 |  |  | 6.5 |  |  |  |  | Y2O3 | 0.09 | 4 | MgO | 0.072 | 3 | [17 empty] | 1850 | [11 empty] | 752 |  |  | 85
Si3N4 |  |  | 6.5 |  |  |  |  | Y2O3 | 0.09 | 4 | MgO | 0.072 | 3 | [17 empty] | 1850 | [11 empty] | 758 |  |  | 84
Si3N4 |  |  | 6.5 |  |  |  |  | Y2O3 | 0.09 | 4 | MgO | 0.072 | 3 | [17 empty] | 1850 | [11 empty] | 742 |  |  | 85
Si3N4 |  |  | 6.5 |  |  |  |  | Y2O3 | 0.09 | 3 | MgO | 0.072 | 3 | [17 empty] | 1900 | [11 empty] | 620 |  |  | 82
Si3N4 |  |  | 6.5 |  |  |  |  | Y2O3 | 0.09 | 3 | MgO | 0.072 | 3 | [17 empty] | 1880 | [11 empty] | 718 |  |  | 80
Si3N4 |  |  | 6.5 |  |  |  |  | Y2O3 | 0.09 | 4 | MgO | 0.072 | 3 | [17 empty] | 1830 | [11 empty] | 674 |  |  | 83
Si3N4 |  |  | 6.5 |  |  |  |  | Y2O3 | 0.09 | 4 | MgO | 0.072 | 3 | [17 empty] | 1800 | [11 empty] | 605 |  |  | 80
Si3N4 |  |  | 20 |  |  |  |  | Y2O3 | 0.09 | 3 | MgO | 0.072 | 3 | [17 empty] | 1850 | [11 empty] | 752 |  |  | 82
Si3N4 |  |  | 5.2 |  |  |  |  | Y2O3 | 0.09 | 3 | MgO | 0.072 | 3 | [17 empty] | 1850 | [11 empty] | 747 |  |  | 82
Si3N4 |  |  | 5.2 |  |  |  |  | Y2O3 | 0.09 | 3 | MgO | 0.072 | 3 | [17 empty] | 1850 | [11 empty] | 720 |  |  | 83
Si3N4 |  |  | 4 |  |  |  |  | Y2O3 | 0.09 | 3 | MgO | 0.072 | 3 | [17 empty] | 1850 | [11 empty] | 761 |  |  | 83
Si3N4 |  |  | 5.2 |  |  |  |  | Y2O3 | 0.09 | 3 | MgO | 0.072 | 3 | [17 empty] | 1850 | [11 empty] | 754 |  |  | 82
Si3N4 |  |  | 5.2 |  |  |  |  | Y2O3 | 0.09 | 3 | MgO | 0.072 | 3 | [17 empty] | 1850 | [11 empty] | 742 |  |  | 80
Si3N4 | >90 |  | <1 |  |  |  |  | Hf02 |  | 2.5 | MgO |  | 1 | B2O3 |  | 0.5 | [12 empty] | Gas pressure sintering | No explicit statement | 1850 | 24 | 30 | [9 empty] | 675 |  |  | 102
Si3N4 | >90 |  | <1 |  |  |  |  | Hf02 |  | 2.5 | MgO |  | 1 | B2O3 |  | 0.5 | [12 empty] | Gas pressure sintering |  | 1900 | 24 | 30 | [9 empty] | 668 |  |  | 106
Si3N4 | >90 |  | <1 |  |  |  |  | Hf02 |  | 2.5 | MgO |  | 1 | B2O3 |  | 0.5 | [12 empty] | Gas pressure sintering |  | 1900 | 24 | 20 | [9 empty] | 650 |  |  | 110
Si3N4 | >90 |  | <1 |  |  |  |  | Hf02 |  | 2.5 | MgO |  | 1 | B2O3 |  | 0.5 | [12 empty] | Gas pressure sintering |  | 1900 | 24 | 10 | [9 empty] | 608 |  |  | 120
Si3N4 | >90 |  | <1 |  |  |  |  | Hf02 |  | 2.5 | MgO |  | 1 |  |  |  | Fe2O3 |  | 0.5 | [9 empty] | Gas pressure sintering |  | 1850 | 24 | 30 | [9 empty] | 678 |  |  | 101
Si3N4 | >90 |  | <1 |  |  |  |  | Hf02 |  | 2.5 | MgO |  | 1 |  |  |  | Fe2O3 |  | 0.5 | [9 empty] | Gas pressure sintering |  | 1900 | 24 | 20 | [9 empty] | 620 |  |  | 107
Si3N4 | >90 |  | <1 |  |  |  |  | Hf02 |  | 2.5 | MgO |  | 1 | [6 empty] | CaO |  | 0.5 | [6 empty] | Gas pressure sintering |  | 1850 | 24 | 30 | [9 empty] | 662 |  |  | 103
Si3N4 | >90 |  | <1 |  |  |  |  | Hf02 |  | 2.5 | MgO |  | 1 | [9 empty] | TiO2 |  | 0.5 |  |  |  | Gas pressure sintering |  | 1850 | 24 | 30 | [9 empty] | 659 |  |  | 104
Si3N4 | >90 |  | <1 |  |  |  |  | Hf02 |  | 8 | MgO |  | 4 | B2O3 |  | 1 | [12 empty] | Gas pressure sintering |  | 1850 | 24 | 30 | [9 empty] | 680 |  |  | 100
Si3N4 | >90 |  | <1 |  |  |  |  | Hf02 |  | 8 | MgO |  | 4 | B2O3 |  | 1 | [12 empty] | Gas pressure sintering |  | 1900 | 24 | 10 | [9 empty] | 610 |  |  | 116
Si3N4 | >90 |  | <1 |  |  |  |  | Hf02 |  | 8 | MgO |  | 4 |  |  |  | Fe2O3 |  | 1 | [9 empty] | Gas pressure sintering |  | 1850 | 24 | 30 | [9 empty] | 665 |  |  | 103
Si3N4 | >90 |  | <1 |  |  |  |  | Hf02 |  | 8 | MgO |  | 4 | [15 empty] | Gas pressure sintering |  | 1850 | 24 | 30 | [9 empty] | 655 |  |  | 105
Si3N4 | >90 |  | <1 |  |  |  |  | Hf02 |  | 8 | MgO |  | 4 | [9 empty] | TiO2 |  | 1 |  |  |  | Gas pressure sintering |  | 1870 | 24 | 30 | [9 empty] | 670 |  |  | 102
Si3N4 | >90 |  | <1 |  |  |  |  | Hf02 |  | 4 | MgO |  | 3 | B2O3 |  | 0.5 | Fe2O3 |  | 0.5 | [9 empty] | Gas pressure sintering |  | 1850 | 24 | 20 | [9 empty] | 630 |  |  | 103
Si3N4 | >90 |  | <1 |  |  |  |  | Hf02 |  | 6 | MgO |  | 3 | B2O3 |  | 0.5 |  |  |  | CaO |  | 0.5 | [6 empty] | Gas pressure sintering |  | 1850 | 24 | 20 | [9 empty] | 608 |  |  | 110
Si3N4 | >90 |  | <1 |  |  |  |  | Hf02 |  | 3 | MgO |  | 2 | [9 empty] | TiO2 |  | 1 |  |  |  | Gas pressure sintering |  | 1850 | 24 | 20 | [9 empty] | 622 |  |  | 101
Si3N4 | 93 | [6 empty] | Y2O3 | 0.09 | 3.3 | MgO | 0.072 | 1.5 | [16 empty] | 0.88MPa | 1850 | 4 | [10 empty] | 750 |  |  | 80-90 | US2022177376A1Emphasize the influence of different si3n4 contents on thermal conductivity，When holding for a long time(12h), the lower the α-Si3N4, the higher the thermal conductivity | Control group
Si3N4 | 15 | [6 empty] | Y2O3 | 0.09 | 3.3 | MgO | 0.072 | 1.5 | [16 empty] | 0.88MPa | 1900 | 12 | [10 empty] | 620 |  |  | 116
Si3N4 | 10 | [6 empty] | Y2O3 | 0.09 | 3.3 | MgO | 0.072 | 1.5 | [16 empty] | 0.88MPa | 1900 | 12 | [10 empty] | 620 |  |  | 115
Si3N4 | 20 | [6 empty] | Y2O3 | 0.09 | 3.3 | MgO | 0.072 | 1.5 | [16 empty] | 0.88MPa | 1900 | 12 | [10 empty] | 631 |  |  | 115
Si3N4 | 25 | [6 empty] | Y2O3 | 0.09 | 3.3 | MgO | 0.072 | 1.5 | [16 empty] | 0.88MPa | 1900 | 12 | [10 empty] | 644 |  |  | 114
Si3N4 | 46 | [6 empty] | Y2O3 | 0.09 | 3.3 | MgO | 0.072 | 1.5 | [16 empty] | 0.88MPa | 1900 | 12 | [10 empty] | 682 |  |  | 113
Si3N4 | 77 | [6 empty] | Y2O3 | 0.09 | 3.3 | MgO | 0.072 | 1.5 | [16 empty] | 0.88MPa | 1900 | 12 | [10 empty] | 769 |  |  | 108
Si3N4 | 82 | [6 empty] | Y2O3 | 0.09 | 3.3 | MgO | 0.072 | 1.5 | [16 empty] | 0.88MPa | 1900 | 12 | [10 empty] | 751 |  |  | 99
Si3N4 | 90 | [6 empty] | Y2O3 | 0.09 | 3.3 | MgO | 0.072 | 1.5 | [16 empty] | 0.88MPa | 1900 | 12 | [10 empty] | 760 |  |  | 89
Si3N4 | 97 |  | 0.55 |  |  |  |  | Ho2O3 | 0.0894 | 12.5 | [19 empty] | 0.9 | 1950 | 6 | Degrease |  | 700 | 2 | 100 |  |  |  | 3.51 | 99.3 | 820 |  |  | 98 | US005744410A | 32(Second phase crystallization ratio)
Si3N4 | 97 |  | 0.55 |  |  |  |  | Ho2O3 | 0.0894 | 12.5 | [19 empty] | 0.9 | 1950 | 6 | Degrease |  | 700 | 2 | 50 |  |  |  | 3.51 | 99.4 | 800 |  |  | 103 |  | 55
Si3N4 | 97 |  | 0.55 |  |  |  |  | Ho2O3 | 0.0894 | 12.5 | [19 empty] | 0.9 | 1950 | 6 | Degrease |  | 700 | 2 | 25 |  |  |  | 3.52 | 99.6 | 710 |  |  | 110 |  | 75
Si3N4 | 97 |  | 0.55 |  |  |  |  | Ho2O3 | 0.0894 | 8 | [19 empty] | 0.9 | 1950 | 6 | Degrease |  | 700 | 2 | 100 |  |  |  | 3.42 | 99.8 | 845 |  |  | 89 |  | 22
Si3N4 | 97 |  | 0.55 |  |  |  |  | Ho2O3 | 0.0894 | 8 | [19 empty] | 0.9 | 1950 | 6 | Degrease |  | 700 | 2 | 50 |  |  |  | 3.42 | 99.9 | 820 |  |  | 92 |  | 28
Si3N4 | 97 |  | 0.55 |  |  |  |  | Ho2O3 | 0.0894 | 8 | [19 empty] | 0.9 | 1900 | 6 | Degrease |  | 700 | 2 | 50 |  |  |  | 3.41 | 99.4 | 800 |  |  | 95 |  | 34
Si3N4 | 97 |  | 0.55 |  |  |  |  | Ho2O3 | 0.0894 | 10 | [19 empty] | 0.9 | 1950 | 6 | Degrease |  | 700 | 2 | 100 |  |  |  | 3.46 | 99.5 | 820 |  |  | 95 |  | 25
Si3N4 | 97 |  | 0.55 |  |  |  |  | Ho2O3 | 0.0894 | 10 | [19 empty] | 0.9 | 1950 | 6 | Degrease |  | 700 | 2 | 25 |  |  |  | 3.46 | 99.7 | 705 |  |  | 99 |  | 65
Si3N4 | 97 |  | 0.55 |  |  |  |  | Ho2O3 | 0.0894 | 10 | [19 empty] | 0.9 | 1900 | 6 | Degrease |  | 700 | 2 | 25 |  |  |  | 3.44 | 99.1 | 805 |  |  | 104 |  | 67
Si3N4 | 97 |  | 0.55 |  |  |  |  | Ho2O3 | 0.0894 | 12.5 | [19 empty] | 0.9 | 1975 | 6 | Degrease |  | 700 | 2 | 50 |  |  |  | 3.52 | 99.6 | 760 |  |  | 114 |  | 69
Si3N4 | 97 |  | 0.55 |  |  |  |  | Ho2O3 | 0.0894 | 12.5 | [19 empty] | 0.9 | 1900 | 6 | Degrease |  | 700 | 2 | 25 |  |  |  | 3.49 | 98.8 | 795 |  |  | 105 |  | 70
Si3N4 | 97 |  | 0.55 |  |  |  |  | Ho2O3 | 0.0894 | 15 | [19 empty] | 0.9 | 1950 | 6 | Degrease |  | 700 | 2 | 100 |  |  |  | 3.55 | 98.8 | 780 |  |  | 102 |  | 40
Si3N4 | 97 |  | 0.55 |  |  |  |  | Ho2O3 | 0.0894 | 15 | [19 empty] | 0.9 | 2000 | 6 | Degrease |  | 700 | 2 | 100 |  |  |  | 3.57 | 99.4 | 700 |  |  | 108 |  | 35
Si3N4 | 97 |  | 0.55 |  |  |  |  | Ho2O3 | 0.0894 | 15 | [19 empty] | 0.9 | 1950 | 6 | Degrease |  | 700 | 2 | 25 |  |  |  | 3.55 | 99 | 730 |  |  | 120 |  | 65
Si3N4 | 97 |  | 0.55 |  |  |  |  | Ho2O3 | 0.0894 | 17.5 | [19 empty] | 0.9 | 1950 | 6 | Degrease |  | 700 | 2 | 100 |  |  |  | 3.57 | 97.7 | 755 |  |  | 90 |  | 30
Si3N4 | 97 |  | 0.55 |  |  |  |  | Ho2O3 | 0.0894 | 17.5 | [19 empty] | 0.9 | 2000 | 6 | Degrease |  | 700 | 2 | 100 |  |  |  | 3.59 | 98.2 | 700 |  |  | 96 |  | 28
Si3N4 | 97 |  | 0.55 |  |  |  |  | Ho2O3 | 0.0894 | 17.5 | [19 empty] | 0.9 | 2000 | 6 | Degrease |  | 700 | 2 | 25 |  |  |  | 3.6 | 98.6 | 680 |  |  | 100 |  | 32
Si3N4 | 97 |  | 0.55 |  |  |  |  | Ho2O3 | 0.0894 | 12.5 | [19 empty] | 0.9 | 1950 | 6 | Degrease |  | 700 | 2 | 500 |  |  |  | 3.5 | 99.2 | 860 |  |  | 78 |  | 10
Si3N4 | 93 |  | 0.6 |  |  |  |  | Ho2O3 | 0.0894 | 12.5 | [19 empty] | 0.9 | 1950 | 6 | Degrease |  | 700 | 2 | 100 |  |  |  | 3.51 | 99.4 | 815 |  |  | 60 |  | 2
Si3N4 | 91 |  | 1.2 |  |  |  |  | Ho2O3 | 0.0894 | 12.5 | [19 empty] | 0.9 | 1950 | 6 | Degrease |  | 700 | 2 | 100 |  |  |  | 3.39 | 96 | 640 |  |  | 56 |  | 3
Si3N4 | 97 |  | 0.55 |  |  |  |  | Ho2O3 | 0.0894 | 7 | [19 empty] | 0.9 | 1950 | 6 | Degrease |  | 700 | 2 | 100 |  |  |  | 3.4 | 99.8 | 850 |  |  | 78 |  | 18
Si3N4 | 97 |  | 0.55 |  |  |  |  | Ho2O3 | 0.0894 | 20 | [19 empty] | 0.9 | 1950 | 6 | Degrease |  | 700 | 2 | 100 |  |  |  | 3.4 | 91.5 | 535 |  |  | 62 |  | 30
Si3N4 | 97 |  | 0.55 |  |  |  |  | Ho2O3 | 0.0894 | 20 | [19 empty] | 0.9 | 2000 | 6 | Degrease |  | 700 | 2 | 100 |  |  |  | 3.64 | 98 | 630 |  |  | 78 |  | 32
Si3N4 | 97 |  | 0.55 |  |  |  |  | Ho2O3 | 0.0894 | 12.5 | [19 empty] | 0.9 | 1750 | 6 | Degrease |  | 700 | 2 | 100 |  |  |  | 3.25 | 92 | 540 |  |  | 55 |  | 30
Si3N4 | 97 |  | 0.55 |  |  |  |  | Er2O3 | 0.0881 | 8 | [19 empty] | 0.9 | 1950 | 6 | Degrease |  | 700 | 2 | 100 |  |  |  | 3.43 | 99.9 | 820 |  |  | 88 |  | 30
Si3N4 | 97 |  | 0.55 |  |  |  |  | Er2O3 | 0.0881 | 10 | [19 empty] | 0.9 | 1950 | 6 | Degrease |  | 700 | 2 | 100 |  |  |  | 3.47 | 99.9 | 805 |  |  | 92 |  | 40
Si3N4 | 97 |  | 0.55 |  |  |  |  | Er2O3 | 0.0881 | 12.5 | [19 empty] | 0.9 | 1950 | 6 | Degrease |  | 700 | 2 | 100 |  |  |  | 3.53 | 99.8 | 800 |  |  | 105 |  | 45
Si3N4 | 97 |  | 0.55 |  |  |  |  | Er2O3 | 0.0881 | 15 | [19 empty] | 0.9 | 1950 | 6 | Degrease |  | 700 | 2 | 100 |  |  |  | 3.58 | 99.6 | 794 |  |  | 118 |  | 58
Si3N4 | 97 |  | 0.55 |  |  |  |  | Er2O3 | 0.0881 | 17.5 | [19 empty] | 0.9 | 1950 | 6 | Degrease |  | 700 | 2 | 100 |  |  |  | 3.63 | 99.3 | 700 |  |  | 100 |  | 42
Si3N4 | 97 |  | 0.55 |  |  |  |  | Yb2O3 | 0.0858 | 8 | [19 empty] | 0.9 | 1950 | 6 | Degrease |  | 700 | 2 | 100 |  |  |  | 3.43 | 99.8 | 800 |  |  | 90 |  | 35
Si3N4 | 97 |  | 0.55 |  |  |  |  | Yb2O3 | 0.0858 | 10 | [19 empty] | 0.9 | 1950 | 6 | Degrease |  | 700 | 2 | 100 |  |  |  | 3.47 | 99.7 | 765 |  |  | 102 |  | 45
Si3N4 | 97 |  | 0.55 |  |  |  |  | Yb2O3 | 0.0858 | 12.5 | [19 empty] | 0.9 | 1950 | 6 | Degrease |  | 700 | 2 | 100 |  |  |  | 3.53 | 99.5 | 730 |  |  | 108 |  | 52
Si3N4 | 97 |  | 0.55 |  |  |  |  | Yb2O3 | 0.0858 | 15 | [19 empty] | 0.9 | 1950 | 6 | Degrease |  | 700 | 2 | 100 |  |  |  | 3.58 | 99.1 | 675 |  |  | 109 |  | 60
Si3N4 | 97 |  | 0.55 |  |  |  |  | Dy2O3 | 0.0908 | 10 | [19 empty] | 0.9 | 1950 | 6 | Degrease |  | 700 | 2 | 100 |  |  |  | 3.45 | 99.8 | 750 |  |  | 87 |  | 41
Si3N4 | 97 |  | 0.55 |  |  |  |  | Dy2O3 | 0.0908 | 12.5 | [19 empty] | 0.9 | 1950 | 6 | Degrease |  | 700 | 2 | 100 |  |  |  | 3.5 | 99.5 | 736 |  |  | 95 |  | 49
Si3N4 | 97 |  | 0.55 |  |  |  |  | Dy2O3 | 0.0908 | 15 | [19 empty] | 0.9 | 1950 | 6 | Degrease |  | 700 | 2 | 100 |  |  |  | 3.5 | 98.1 | 700 |  |  | 102 |  | 55
Si3N4 | 97 |  | 0.55 |  |  |  |  | Pr6O11 |  | 8 | [19 empty] | 0.9 | 1950 | 6 | Degrease |  | 700 | 2 | 100 |  |  |  | 3.4 | 99.9 | 700 |  |  | 85 |  | 29
Si3N4 | 97 |  | 0.55 |  |  |  |  | Pr6O11 |  | 10 | [19 empty] | 0.9 | 1950 | 6 | Degrease |  | 700 | 2 | 100 |  |  |  | 3.43 | 99.6 | 720 |  |  | 90 |  | 38
Si3N4 | 97 |  | 0.55 |  |  |  |  | Pr6O11 |  | 15 | [19 empty] | 0.9 | 1950 | 6 | Degrease |  | 700 | 2 | 100 |  |  |  | 3.52 | 99.5 | 750 |  |  | 99 |  | 50
Si3N4 | 97 |  | 0.55 |  |  |  |  | CeO2 | 0.092 | 10 | [19 empty] | 0.9 | 1950 | 6 | Degrease |  | 700 | 2 | 100 |  |  |  | 3.46 | 99.9 | 725 |  |  | 90 |  | 30
Si3N4 | 97 |  | 0.55 |  |  |  |  | CeO2 | 0.092 | 12.5 | [19 empty] | 0.9 | 1950 | 6 | Degrease |  | 700 | 2 | 100 |  |  |  | 3.5 | 99.8 | 755 |  |  | 99 |  | 40
Si3N4 | 97 |  | 0.55 |  |  |  |  | CeO2 | 0.092 | 15 | [19 empty] | 0.9 | 1950 | 6 | Degrease |  | 700 | 2 | 100 |  |  |  | 3.54 | 99.2 | 750 |  |  | 103 |  | 52
Si3N4 | 97 |  | 0.55 |  |  |  |  | Sm2O3 | 0.0964 | 8 | [19 empty] | 0.9 | 1950 | 6 | Degrease |  | 700 | 2 | 100 |  |  |  | 3.4 | 99.6 | 800 |  |  | 84 |  | 27
Si3N4 | 97 |  | 0.55 |  |  |  |  | Sm2O3 | 0.0964 | 10 | [19 empty] | 0.9 | 1950 | 6 | Degrease |  | 700 | 2 | 100 |  |  |  | 3.4 | 98.2 | 725 |  |  | 90 |  | 38
Si3N4 | 97 |  | 0.55 |  |  |  |  | Nd2O3 | 0.0995 | 8 | [19 empty] | 0.9 | 1950 | 6 | Degrease |  | 700 | 2 | 100 |  |  |  | 3.4 | 99.6 | 700 |  |  | 88 |  | 26
Si3N4 | 97 |  | 0.55 |  |  |  |  | Nd2O3 | 0.0995 | 10 | [19 empty] | 0.9 | 1950 | 6 | Degrease |  | 700 | 2 | 100 |  |  |  | 3.42 | 99.2 | 680 |  |  | 92 |  | 38
Si3N4 | 97 |  | 0.55 |  |  |  |  | Gd2O3 | 0.0938 | 8 | [19 empty] | 0.9 | 1950 | 6 | Degrease |  | 700 | 2 | 100 |  |  |  | 3.4 | 99.8 | 795 |  |  | 88 |  | 29
Si3N4 | 97 |  | 0.55 |  |  |  |  | Gd2O3 | 0.0938 | 10 | [19 empty] | 0.9 | 1950 | 6 | Degrease |  | 700 | 2 | 100 |  |  |  | 3.44 | 99.7 | 750 |  |  | 100 |  | 40
Si3N4 | 97 |  | 0.55 |  |  |  |  | Gd2O3 | 0.0938 | 15 | [19 empty] | 0.9 | 1950 | 6 | Degrease |  | 700 | 2 | 100 |  |  |  | 3.51 | 99 | 695 |  |  | 91 |  | 49
Si3N4 | 97 |  | 0.55 |  |  |  |  | Y2O3 | 0.09 | 8 | [19 empty] | 0.9 | 1950 | 6 | Degrease |  | 700 | 2 | 100 |  |  |  | 3.31 | 98.6 | 690 |  |  | 86 |  | 30
Si3N4 | 97 |  | 0.55 |  |  |  |  | Y2O3 | 0.09 | 10 | [19 empty] | 0.9 | 1950 | 6 | Degrease |  | 700 | 2 | 100 |  |  |  | 3.31 | 98 | 670 |  |  | 90 |  | 50
Si3N4 | 97 |  | 0.55 |  |  |  |  | Er2O3 | 0.0881 | 6.5 | Y2O3 | 0.09 | 3.5 | [16 empty] | 0.9 | 1950 | 6 | Degrease |  | 700 | 2 | 100 |  |  |  | 3.41 | 99 | 795 |  |  | 110 |  | 48
Si3N4 | 97 |  | 0.55 |  |  |  |  | Yb2O3 | 0.0858 | 6.5 | Y2O3 | 0.09 | 3.5 | [16 empty] | 0.9 | 1950 | 6 | Degrease |  | 700 | 2 | 100 |  |  |  | 3.42 | 99.2 | 70 |  |  | 108 |  | 45
Si3N4 | 97 |  | 0.55 |  |  |  |  | Dy2O3 | 0.0908 | 6 | CeO2 |  | 6 | [16 empty] | 0.9 | 1950 | 6 | Degrease |  | 700 | 2 | 100 |  |  |  | 3.49 | 99.7 | 800 |  |  | 105 |  | 36
Si3N4 | 97 |  | 0.55 |  |  |  |  | Pr6O11 |  | 6.5 | Y2O3 | 0.09 | 3.5 | [16 empty] | 0.9 | 1950 | 6 | Degrease |  | 700 | 2 | 100 |  |  |  | 3.39 | 99 | 850 |  |  | 10 |  | 40
Si3N4 | 97 |  | 0.55 |  |  |  |  | Ho2O3 | 0.0894 | 8 | Al2O3 | 0.050 | 0.1 | [16 empty] | 0.9 | 1950 | 6 | Degrease |  | 700 | 2 | 50 |  |  |  | 3.43 | 99.9 | 855 |  |  | 86 |  | 25
Si3N4 | 97 |  | 0.55 |  |  |  |  | Ho2O3 | 0.0894 | 8 | Al2O3 | 0.050 | 0.5 | [16 empty] | 0.9 | 1900 | 6 | Degrease |  | 700 | 2 | 25 |  |  |  | 3.43 | 99.9 | 950 |  |  | 81 |  | 20
Si3N4 | 97 |  | 0.55 |  |  |  |  | Ho2O3 | 0.0894 | 10 | Al2O3 | 0.050 | 0.1 | [16 empty] | 0.9 | 1950 | 6 | Degrease |  | 700 | 2 | 100 |  |  |  | 3.46 | 99.5 | 800 |  |  | 92 |  | 40
Si3N4 | 97 |  | 0.55 |  |  |  |  | Ho2O3 | 0.0894 | 10 | Al2O3 | 0.050 | 0.5 | [16 empty] | 0.9 | 1900 | 6 | Degrease |  | 700 | 2 | 25 |  |  |  | 3.47 | 99.9 | 850 |  |  | 86 |  | 22
Si3N4 | 97 |  | 0.55 |  |  |  |  | Ho2O3 | 0.0894 | 12.5 | Al2O3 | 0.050 | 0.1 | [16 empty] | 0.9 | 1950 | 6 | Degrease |  | 700 | 2 | 100 |  |  |  | 3.51 | 99.3 | 780 |  |  | 105 |  | 50
Si3N4 | 97 |  | 0.55 |  |  |  |  | Ho2O3 | 0.0894 | 12.5 | Al2O3 | 0.050 | 0.25 | [16 empty] | 0.9 | 1900 | 6 | Degrease |  | 700 | 2 | 50 |  |  |  | 3.52 | 99.7 | 805 |  |  | 99 |  | 41
Si3N4 | 97 |  | 0.55 |  |  |  |  | Ho2O3 | 0.0894 | 12.5 | Al2O3 | 0.050 | 0.5 | [16 empty] | 0.9 | 1900 | 6 | Degrease |  | 700 | 2 | 50 |  |  |  | 3.53 | 99.8 | 845 |  |  | 94 |  | 35
Si3N4 | 97 |  | 0.55 |  |  |  |  | Ho2O3 | 0.0894 | 12.5 | Al2O3 | 0.050 | 0.75 | [16 empty] | 0.9 | 1900 | 6 | Degrease |  | 700 | 2 | 25 |  |  |  | 3.53 | 99.9 | 900 |  |  | 86 |  | 25
Si3N4 | 97 |  | 0.55 |  |  |  |  | Ho2O3 | 0.0894 | 15 | Al2O3 | 0.050 | 0.25 | [16 empty] | 0.9 | 1950 | 6 | Degrease |  | 700 | 2 | 50 |  |  |  | 3.56 | 99.1 | 805 |  |  | 98 |  | 42
Si3N4 | 97 |  | 0.55 |  |  |  |  | Ho2O3 | 0.0894 | 15 | Al2O3 | 0.050 | 0.5 | [16 empty] | 0.9 | 1900 | 6 | Degrease |  | 700 | 2 | 50 |  |  |  | 3.58 | 99.6 | 840 |  |  | 94 |  | 36
Si3N4 | 97 |  | 0.55 |  |  |  |  | Ho2O3 | 0.0894 | 15 | Al2O3 | 0.050 | 0.75 | [16 empty] | 0.9 | 1900 | 6 | Degrease |  | 700 | 2 | 25 |  |  |  | 3.59 | 99.8 | 850 |  |  | 85 |  | 23
Si3N4 | 97 |  | 0.55 |  |  |  |  | Ho2O3 | 0.0894 | 17.5 | Al2O3 | 0.050 | 1.0 | [16 empty] | 0.9 | 1950 | 6 | Degrease |  | 700 | 2 | 25 |  |  |  | 3.65 | 99.8 | 855 |  |  | 83 |  | 21
Si3N4 | 97 |  | 0.55 |  |  |  |  | Ho2O3 | 0.0894 | 20 | Al2O3 | 0.050 | 0.1 | [16 empty] | 0.9 | 1975 | 6 | Degrease |  | 700 | 2 | 100 |  |  |  | 3.47 | 93.5 | 600 |  |  | 64 |  | 30
Si3N4 | 97 |  | 0.55 |  |  |  |  | Ho2O3 | 0.0894 | 7 | Al2O3 | 0.050 | 0.5 | [16 empty] | 0.9 | 1900 | 6 | Degrease |  | 700 | 2 | 100 |  |  |  | 3.41 | 99.9 | 925 |  |  | 75 |  | 15
Si3N4 | 97 |  | 0.55 |  |  |  |  | Ho2O3 | 0.0894 | 12.5 | Al2O3 | 0.050 | 2 | [16 empty] | 0.9 | 1900 | 6 | Degrease |  | 700 | 2 | 50 |  |  |  | 3.54 | 99.9 | 895 |  |  | 65 |  | 10
Si3N4 | 97 |  | 0.55 |  |  |  |  | Ho2O3 | 0.0894 | 20 | Al2O3 | 0.050 | 1 | [16 empty] | 0.9 | 1950 | 6 | Degrease |  | 700 | 2 | 50 |  |  |  | 3.72 | 99.8 | 800 |  |  | 72 |  | 15
Si3N4 | 97 |  | 0.55 |  |  |  |  | Er2O3 | 0.0881 | 8 | Al2O3 | 0.050 | 0.25 | [16 empty] | 0.9 | 1900 | 6 | Degrease |  | 700 | 2 | 50 |  |  |  | 3.43 | 99.9 | 900 |  |  | 82 |  | 22
Si3N4 | 97 |  | 0.55 |  |  |  |  | Er2O3 | 0.0881 | 10 | Al2O3 | 0.050 | 0.25 | [16 empty] | 0.9 | 1900 | 6 | Degrease |  | 700 | 2 | 50 |  |  |  | 3.47 | 99.9 | 875 |  |  | 88 |  | 36
Si3N4 | 97 |  | 0.55 |  |  |  |  | Er2O3 | 0.0881 | 12.5 | Al2O3 | 0.050 | 0.25 | [16 empty] | 0.9 | 1900 | 6 | Degrease |  | 700 | 2 | 50 |  |  |  | 3.53 | 99.9 | 855 |  |  | 100 |  | 40
Si3N4 | 97 |  | 0.55 |  |  |  |  | Er2O3 | 0.0881 | 15 | Al2O3 | 0.050 | 0.25 | [16 empty] | 0.9 | 1900 | 6 | Degrease |  | 700 | 2 | 50 |  |  |  | 3.59 | 99.8 | 805 |  |  | 105 |  | 48
Si3N4 | 97 |  | 0.55 |  |  |  |  | Yb2O3 | 0.0858 | 10 | Al2O3 | 0.050 | 0.25 | [16 empty] | 0.9 | 1900 | 6 | Degrease |  | 700 | 2 | 50 |  |  |  | 3.48 | 99.8 | 850 |  |  | 90 |  | 38
Si3N4 | 97 |  | 0.55 |  |  |  |  | Yb2O3 | 0.0858 | 15 | Al2O3 | 0.050 | 0.25 | [16 empty] | 0.9 | 1900 | 6 | Degrease |  | 700 | 2 | 50 |  |  |  | 3.6 | 99.7 | 815 |  |  | 100 |  | 48
Si3N4 | 97 |  | 0.55 |  |  |  |  | Dy2O3 | 0.0908 | 10 | Al2O3 | 0.050 | 0.25 | [16 empty] | 0.9 | 1900 | 6 | Degrease |  | 700 | 2 | 50 |  |  |  | 3.46 | 99.9 | 825 |  |  | 88 |  | 35
Si3N4 | 97 |  | 0.55 |  |  |  |  | Dy2O3 | 0.0908 | 15 | Al2O3 | 0.050 | 0.25 | [16 empty] | 0.9 | 1900 | 6 | Degrease |  | 700 | 2 | 50 |  |  |  | 3.56 | 99.5 | 800 |  |  | 95 |  | 46
Si3N4 | 97 |  | 0.55 |  |  |  |  | Pr6O11 |  | 10 | Al2O3 | 0.050 | 0.25 | [16 empty] | 0.9 | 1900 | 6 | Degrease |  | 700 | 2 | 50 |  |  |  | 3.44 | 99.9 | 900 |  |  | 82 |  | 30
Si3N4 | 97 |  | 0.55 |  |  |  |  | Pr6O11 |  | 15 | Al2O3 | 0.050 | 0.25 | [16 empty] | 0.9 | 1900 | 6 | Degrease |  | 700 | 2 | 50 |  |  |  | 3.53 | 99.8 | 825 |  |  | 90 |  | 40
Si3N4 | 97 |  | 0.55 |  |  |  |  | CeO2 | 0.092 | 10 | Al2O3 | 0.050 | 0.25 | [16 empty] | 0.9 | 1900 | 6 | Degrease |  | 700 | 2 | 50 |  |  |  | 3.46 | 99.9 | 800 |  |  | 81 |  | 23
Si3N4 | 97 |  | 0.55 |  |  |  |  | CeO2 | 0.092 | 15 | Al2O3 | 0.050 | 0.25 | [16 empty] | 0.9 | 1900 | 6 | Degrease |  | 700 | 2 | 50 |  |  |  | 3.56 | 99.7 | 750 |  |  | 88 |  | 36
Si3N4 | 97 |  | 0.55 |  |  |  |  | Sm2O3 | 0.0964 | 8 | Al2O3 | 0.050 | 0.25 | [16 empty] | 0.9 | 1900 | 6 | Degrease |  | 700 | 2 | 50 |  |  |  | 3.41 | 99.9 | 825 |  |  | 80 |  | 21
Si3N4 | 97 |  | 0.55 |  |  |  |  | Sm2O3 | 0.0964 | 10 | Al2O3 | 0.050 | 0.25 | [16 empty] | 0.9 | 1900 | 6 | Degrease |  | 700 | 2 | 50 |  |  |  | 3.44 | 99.5 | 800 |  |  | 88 |  | 34
Si3N4 | 97 |  | 0.55 |  |  |  |  | Nd2O3 | 0.0995 | 8 | Al2O3 | 0.050 | 0.25 | [16 empty] | 0.9 | 1900 | 6 | Degrease |  | 700 | 2 | 50 |  |  |  | 3.41 | 99.9 | 775 |  |  | 81 |  | 22
Si3N4 | 97 |  | 0.55 |  |  |  |  | Nd2O3 | 0.0995 | 10 | Al2O3 | 0.050 | 0.25 | [16 empty] | 0.9 | 1900 | 6 | Degrease |  | 700 | 2 | 50 |  |  |  | 3.44 | 99.8 | 750 |  |  | 87 |  | 32
Si3N4 | 97 |  | 0.55 |  |  |  |  | Gd2O3 | 0.0938 | 10 | Al2O3 | 0.050 | 0.25 | [16 empty] | 0.9 | 1900 | 6 | Degrease |  | 700 | 2 | 50 |  |  |  | 3.44 | 99.9 | 825 |  |  | 90 |  | 35
Si3N4 | 97 |  | 0.55 |  |  |  |  | Gd2O3 | 0.0938 | 15 | Al2O3 | 0.050 | 0.25 | [16 empty] | 0.9 | 1900 | 6 | Degrease |  | 700 | 2 | 50 |  |  |  | 3.54 | 99.7 | 800 |  |  | 96 |  | 40
Si3N4 | 97 |  | 0.55 |  |  |  |  | Y2O3 | 0.09 | 8 | Al2O3 | 0.050 | 0.25 | [16 empty] | 0.9 | 1900 | 6 | Degrease |  | 700 | 2 | 50 |  |  |  | 3.34 | 99.5 | 875 |  |  | 82 |  | 26
Si3N4 | 97 |  | 0.55 |  |  |  |  | Y2O3 | 0.09 | 10 | Al2O3 | 0.050 | 0.25 | [16 empty] | 0.9 | 1900 | 6 | Degrease |  | 700 | 2 | 50 |  |  |  | 3.36 | 99.3 | 825 |  |  | 90 |  | 42
Si3N4 | 97 |  | 0.55 |  |  |  |  | Er2O3 | 0.0881 | 6.5 | Al2O3 | 0.050 | 0.25 | Y2O3 | 0.09 | 3.5 | [13 empty] | 0.9 | 1900 | 6 | Degrease |  | 700 | 2 | 50 |  |  |  | 3.44 | 99.8 | 850 |  |  | 100 |  | 40
Si3N4 | 97 |  | 0.55 |  |  |  |  | Yb2O3 | 0.0858 | 6.5 | Al2O3 | 0.050 | 0.25 | Y2O3 | 0.09 | 3.5 | [13 empty] | 0.9 | 1900 | 6 | Degrease |  | 700 | 2 | 50 |  |  |  | 3.44 | 99.8 | 800 |  |  | 100 |  | 40
Si3N4 | 97 |  | 0.55 |  |  |  |  | CeO2 | 0.092 | 6.5 | Al2O3 | 0.050 | 0.25 | Y2O3 | 0.09 | 3.5 | [13 empty] | 0.9 | 1900 | 6 | Degrease |  | 700 | 2 | 50 |  |  |  | 3.43 | 99.8 | 825 |  |  | 95 |  | 34
Si3N4 | 97 |  | 0.55 |  |  |  |  | Pr6O11 |  | 6.5 | Al2O3 | 0.050 | 0.25 | Y2O3 | 0.09 | 3.5 | [13 empty] | 0.9 | 1900 | 6 | Degrease |  | 700 | 2 | 50 |  |  |  | 3.41 | 99.6 | 900 |  |  | 98 |  | 35
Si3N4 | 97 |  | 0.55 |  |  |  |  | Ho2O3 | 0.0894 | 12.5 | AlN | 0.050 | 0.25 | [16 empty] | 0.9 | 1900 | 6 | Degrease |  | 700 | 2 | 100 |  |  |  | 3.52 | 99.8 | 890 |  |  | 90 |  | 28
Si3N4 | 97 |  | 0.55 |  |  |  |  | Ho2O3 | 0.0894 | 12.5 | AlN | 0.050 | 0.25 | [16 empty] | 0.9 | 1900 | 6 | Degrease |  | 700 | 2 | 50 |  |  |  | 3.52 | 99.8 | 875 |  |  | 94 |  | 48
Si3N4 | 97 |  | 0.55 |  |  |  |  | Ho2O3 | 0.0894 | 12.5 | AlN | 0.050 | 0.25 | [16 empty] | 0.9 | 1900 | 6 | Degrease |  | 700 | 2 | 25 |  |  |  | 3.53 | 99.9 | 800 |  |  | 100 |  | 69
Si3N4 | 97 |  | 0.55 |  |  |  |  | Ho2O3 | 0.0894 | 12.5 | AlN | 0.050 | 0.25 | [16 empty] | 0.9 | 1900 | 6 | Degrease |  | 700 | 2 | 500 |  |  |  | 3.52 | 99.8 | 875 |  |  | 72 |  | 8
Si3N4 | 93 |  | 0.6 |  |  |  |  | Ho2O3 | 0.0894 | 12.5 | AlN | 0.050 | 0.25 | [16 empty] | 0.9 | 1900 | 6 | Degrease |  | 700 | 2 | 100 |  |  |  | 3.52 | 99.8 | 825 |  |  | 55 |  | 1
Si3N4 | 91 |  | 1.2 |  |  |  |  | Ho2O3 | 0.0894 | 12.5 | AlN | 0.050 | 0.25 | [16 empty] | 0.9 | 1900 | 6 | Degrease |  | 700 | 2 | 100 |  |  |  | 3.43 | 97.3 | 645 |  |  | 50 |  | 2
Si3N4 | 97 |  | 0.55 |  |  |  |  | Ho2O3 | 0.0894 | 8 | AlN | 0.050 | 0.1 | [16 empty] | 0.9 | 1950 | 6 | Degrease |  | 700 | 2 | 50 |  |  |  | 3.42 | 99.9 | 860 |  |  | 85 |  | 25
Si3N4 | 97 |  | 0.55 |  |  |  |  | Ho2O3 | 0.0894 | 8 | AlN | 0.050 | 0.5 | [16 empty] | 0.9 | 1900 | 6 | Degrease |  | 700 | 2 | 25 |  |  |  | 3.42 | 99.9 | 930 |  |  | 82 |  | 20
Si3N4 | 97 |  | 0.55 |  |  |  |  | Ho2O3 | 0.0894 | 10 | AlN | 0.050 | 0.1 | [16 empty] | 0.9 | 1950 | 6 | Degrease |  | 700 | 2 | 100 |  |  |  | 3.46 | 99.6 | 815 |  |  | 90 |  | 39
Si3N4 | 97 |  | 0.55 |  |  |  |  | Ho2O3 | 0.0894 | 10 | AlN | 0.050 | 0.5 | [16 empty] | 0.9 | 1900 | 6 | Degrease |  | 700 | 2 | 25 |  |  |  | 3.47 | 99.9 | 860 |  |  | 85 |  | 22
Si3N4 | 97 |  | 0.55 |  |  |  |  | Ho2O3 | 0.0894 | 12.5 | AlN | 0.050 | 0.1 | [16 empty] | 0.9 | 1950 | 6 | Degrease |  | 700 | 2 | 100 |  |  |  | 3.51 | 99.4 | 795 |  |  | 103 |  | 48
Si3N4 | 97 |  | 0.55 |  |  |  |  | Ho2O3 | 0.0894 | 12.5 | AlN | 0.050 | 0.5 | [16 empty] | 0.9 | 1900 | 6 | Degrease |  | 700 | 2 | 50 |  |  |  | 3.52 | 99.8 | 850 |  |  | 90 |  | 35
Si3N4 | 97 |  | 0.55 |  |  |  |  | Ho2O3 | 0.0894 | 12.5 | AlN | 0.050 | 0.75 | [16 empty] | 0.9 | 1900 | 6 | Degrease |  | 700 | 2 | 25 |  |  |  | 3.53 | 99.9 | 885 |  |  | 85 |  | 25
Si3N4 | 97 |  | 0.55 |  |  |  |  | Ho2O3 | 0.0894 | 12.5 | AlN | 0.050 | 1.0 | [16 empty] | 0.9 | 1850 | 6 | Degrease |  | 700 | 2 | 25 |  |  |  | 3.53 | 99.9 | 890 |  |  | 80 |  | 20
Si3N4 | 97 |  | 0.55 |  |  |  |  | Ho2O3 | 0.0894 | 15 | AlN | 0.050 | 0.25 | [16 empty] | 0.9 | 1950 | 6 | Degrease |  | 700 | 2 | 50 |  |  |  | 3.56 | 99.2 | 810 |  |  | 99 |  | 48
Si3N4 | 97 |  | 0.55 |  |  |  |  | Ho2O3 | 0.0894 | 15 | AlN | 0.050 | 0.5 | [16 empty] | 0.9 | 1900 | 6 | Degrease |  | 700 | 2 | 50 |  |  |  | 3.58 | 99.7 | 845 |  |  | 92 |  | 36
Si3N4 | 97 |  | 0.55 |  |  |  |  | Ho2O3 | 0.0894 | 15 | AlN | 0.050 | 0.75 | [16 empty] | 0.9 | 1900 | 6 | Degrease |  | 700 | 2 | 25 |  |  |  | 3.58 | 99.8 | 850 |  |  | 87 |  | 24
Si3N4 | 97 |  | 0.55 |  |  |  |  | Ho2O3 | 0.0894 | 17.5 | AlN | 0.050 | 1.0 | [16 empty] | 0.9 | 1950 | 6 | Degrease |  | 700 | 2 | 25 |  |  |  | 3.64 | 99.8 | 845 |  |  | 81 |  | 20
Si3N4 | 97 |  | 0.55 |  |  |  |  | Ho2O3 | 0.0894 | 12.5 | AlN | 0.050 | 0.05 | Al2O3 | 0.050 | 0.05 | [13 empty] | 0.9 | 1950 | 6 | Degrease |  | 700 | 2 | 100 |  |  |  | 3.51 | 99.5 | 800 |  |  | 99 |  | 40
Si3N4 | 97 |  | 0.55 |  |  |  |  | Ho2O3 | 0.0894 | 12.5 | AlN | 0.050 | 0.25 | Al2O3 | 0.050 | 0.25 | [13 empty] | 0.9 | 1900 | 6 | Degrease |  | 700 | 2 | 50 |  |  |  | 3.54 | 99.9 | 860 |  |  | 90 |  | 32
Si3N4 | 97 |  | 0.55 |  |  |  |  | Ho2O3 | 0.0894 | 12.5 | AlN | 0.050 | 0.5 | Al2O3 | 0.050 | 0.25 | [13 empty] | 0.9 | 1900 | 6 | Degrease |  | 700 | 2 | 25 |  |  |  | 3.54 | 99.9 | 890 |  |  | 87 |  | 24
Si3N4 | 97 |  | 0.55 |  |  |  |  | Ho2O3 | 0.0894 | 20 | AlN | 0.050 | 0.1 | [16 empty] | 0.9 | 1975 | 6 | Degrease |  | 700 | 2 | 100 |  |  |  | 3.48 | 93.8 | 625 |  |  | 66 |  | 30
Si3N4 | 97 |  | 0.55 |  |  |  |  | Ho2O3 | 0.0894 | 7 | AlN | 0.050 | 0.5 | [16 empty] | 0.9 | 1900 | 6 | Degrease |  | 700 | 2 | 100 |  |  |  | 3.4 | 99.9 | 900 |  |  | 78 |  | 18
Si3N4 | 97 |  | 0.55 |  |  |  |  | Ho2O3 | 0.0894 | 12.5 | AlN | 0.050 | 2 | [16 empty] | 0.9 | 1900 | 6 | Degrease |  | 700 | 2 | 50 |  |  |  | 3.53 | 99.9 | 875 |  |  | 67 |  | 12
Si3N4 | 97 |  | 0.55 |  |  |  |  | Ho2O3 | 0.0894 | 20 | AlN | 0.050 | 1 | [16 empty] | 0.9 | 1950 | 6 | Degrease |  | 700 | 2 | 50 |  |  |  | 3.71 | 99.8 | 800 |  |  | 74 |  | 16
Si3N4 | 97 |  | 0.55 |  |  |  |  | Ho2O3 | 0.0894 | 12.5 | AlN | 0.050 | 1 | Al2O3 | 0.050 | 0.5 | [13 empty] | 0.9 | 1900 | 6 | Degrease |  | 700 | 2 | 50 |  |  |  | 3.55 | 99.9 | 925 |  |  | 70 |  | 8
Si3N4 | 97 |  | 0.55 |  |  |  |  | Ho2O3 | 0.0894 | 12.5 | AlN | 0.050 | 0.5 | Al2O3 | 0.050 | 1 | [13 empty] | 0.9 | 1900 | 6 | Degrease |  | 700 | 2 | 50 |  |  |  | 3.57 | 99.9 | 900 |  |  | 68 |  | 7
Si3N4 | 97 |  | 0.55 |  |  |  |  | Ho2O3 | 0.0894 | 12.5 | AlN | 0.050 | 0.02 | Al2O3 | 0.050 | 0.03 | [13 empty] | 0.9 | 1900 | 6 | Degrease |  | 700 | 2 | 100 |  |  |  | 3.44 | 97.3 | 640 |  |  | 78 |  | 55
Si3N4 | 97 |  | 0.55 |  |  |  |  | Er2O3 | 0.0881 | 8 | AlN | 0.050 | 0.25 | [16 empty] | 0.9 | 1900 | 6 | Degrease |  | 700 | 2 | 100 |  |  |  | 3.43 | 99.9 | 890 |  |  | 81 |  | 23
Si3N4 | 97 |  | 0.55 |  |  |  |  | Er2O3 | 0.0881 | 10 | AlN | 0.050 | 0.25 | [16 empty] | 0.9 | 1900 | 6 | Degrease |  | 700 | 2 | 100 |  |  |  | 3.47 | 99.9 | 880 |  |  | 86 |  | 38
Si3N4 | 97 |  | 0.55 |  |  |  |  | Er2O3 | 0.0881 | 12.5 | AlN | 0.050 | 0.25 | [16 empty] | 0.9 | 1900 | 6 | Degrease |  | 700 | 2 | 100 |  |  |  | 3.53 | 99.9 | 855 |  |  | 97 |  | 40
Si3N4 | 97 |  | 0.55 |  |  |  |  | Er2O3 | 0.0881 | 15 | AlN | 0.050 | 0.25 | [16 empty] | 0.9 | 1900 | 6 | Degrease |  | 700 | 2 | 100 |  |  |  | 3.59 | 99.9 | 810 |  |  | 102 |  | 49
Si3N4 | 97 |  | 0.55 |  |  |  |  | Yb2O3 | 0.0858 | 10 | AlN | 0.050 | 0.25 | [16 empty] | 0.9 | 1900 | 6 | Degrease |  | 700 | 2 | 100 |  |  |  | 3.48 | 99.9 | 860 |  |  | 88 |  | 37
Si3N4 | 97 |  | 0.55 |  |  |  |  | Yb2O3 | 0.0858 | 15 | AlN | 0.050 | 0.25 | [16 empty] | 0.9 | 1900 | 6 | Degrease |  | 700 | 2 | 100 |  |  |  | 3.6 | 99.7 | 810 |  |  | 99 |  | 46
Si3N4 | 97 |  | 0.55 |  |  |  |  | Dy2O3 | 0.0908 | 12.5 | AlN | 0.050 | 0.25 | [16 empty] | 0.9 | 1900 | 6 | Degrease |  | 700 | 2 | 100 |  |  |  | 3.51 | 99.8 | 820 |  |  | 90 |  | 40
Si3N4 | 97 |  | 0.55 |  |  |  |  | Pr6O11 |  | 12.5 | AlN | 0.050 | 0.25 | [16 empty] | 0.9 | 1900 | 6 | Degrease |  | 700 | 2 | 100 |  |  |  | 3.49 | 99.9 | 855 |  |  | 86 |  | 35
Si3N4 | 97 |  | 0.55 |  |  |  |  | CeO2 | 0.092 | 12.5 | AlN | 0.050 | 0.25 | [16 empty] | 0.9 | 1900 | 6 | Degrease |  | 700 | 2 | 100 |  |  |  | 3.5 | 99.8 | 770 |  |  | 85 |  | 34
Si3N4 | 97 |  | 0.55 |  |  |  |  | Sm2O3 | 0.0964 | 10 | AlN | 0.050 | 0.25 | [16 empty] | 0.9 | 1900 | 6 | Degrease |  | 700 | 2 | 100 |  |  |  | 3.44 | 99.6 | 805 |  |  | 88 |  | 30
Si3N4 | 97 |  | 0.55 |  |  |  |  | Nd2O3 | 0.0995 | 10 | AlN | 0.050 | 0.25 | [16 empty] | 0.9 | 1900 | 6 | Degrease |  | 700 | 2 | 100 |  |  |  | 3.44 | 99.8 | 765 |  |  | 85 |  | 31
Si3N4 | 97 |  | 0.55 |  |  |  |  | Gd2O3 | 0.0938 | 10 | AlN | 0.050 | 0.25 | [16 empty] | 0.9 | 1900 | 6 | Degrease |  | 700 | 2 | 100 |  |  |  | 3.44 | 99.8 | 840 |  |  | 90 |  | 36
Si3N4 | 97 |  | 0.55 |  |  |  |  | Y2O3 | 0.09 | 10 | AlN | 0.050 | 0.25 | [16 empty] | 0.9 | 1900 | 6 | Degrease |  | 700 | 2 | 100 |  |  |  | 3.36 | 99.3 | 830 |  |  | 88 |  | 40
Si3N4 | 97 |  | 0.55 |  |  |  |  | Er2O3 | 0.0881 | 6.5 | AlN | 0.050 | 0.25 | Y2O3 | 0.09 | 3.5 | [13 empty] | 0.9 | 1900 | 6 | Degrease |  | 700 | 2 | 100 |  |  |  | 3.43 | 99.8 | 825 |  |  | 97 |  | 36
Si3N4 | 97 |  | 0.55 |  |  |  |  | Yb2O3 | 0.0858 | 6.5 | AlN | 0.050 | 0.25 | Y2O3 | 0.09 | 3.5 | [13 empty] | 0.9 | 1900 | 6 | Degrease |  | 700 | 2 | 100 |  |  |  | 3.44 | 99.8 | 825 |  |  | 98 |  | 38
Si3N4 | 97 |  | 0.55 |  |  |  |  | Ho2O3 | 0.0894 | 12.5 | HfO2 | 0.079 | 1.5 | [16 empty] | 0.9 | 1900 | 6 | Degrease |  | 700 | 2 | 100 |  |  |  | 3.56 | 99.8 | 845 |  |  | 96 |  | 40
Si3N4 | 97 |  | 0.55 |  |  |  |  | Ho2O3 | 0.0894 | 12.5 | HfO2 | 0.079 | 1.5 | [16 empty] | 0.9 | 1900 | 6 | Degrease |  | 700 | 2 | 100 |  |  |  | 3.56 | 99.8 | 820 |  |  | 108 |  | 65
Si3N4 | 97 |  | 0.55 |  |  |  |  | Ho2O3 | 0.0894 | 12.5 | HfO2 | 0.079 | 1.5 | [16 empty] | 0.9 | 1900 | 6 | Degrease |  | 700 | 2 | 100 |  |  |  | 3.56 | 99.8 | 800 |  |  | 119 |  | 80
Si3N4 | 97 |  | 0.55 |  |  |  |  | Ho2O3 | 0.0894 | 12.5 | HfO2 | 0.079 | 1.5 | [16 empty] | 0.9 | 1900 | 6 | Degrease |  | 700 | 2 | 100 |  |  |  | 3.56 | 99.8 | 850 |  |  | 77 |  | 14
Si3N4 | 93 |  | 0.6 |  |  |  |  | Ho2O3 | 0.0894 | 12.5 | HfO2 | 0.079 | 1.5 | [16 empty] | 0.9 | 1900 | 6 | Degrease |  | 700 | 2 | 100 |  |  |  | 3.56 | 99.8 | 810 |  |  | 700 |  | 8
Si3N4 | 91 |  | 1.2 |  |  |  |  | Ho2O3 | 0.0894 | 12.5 | HfO2 | 0.079 | 1.5 | [16 empty] | 0.9 | 1900 | 6 | Degrease |  | 700 | 2 | 100 |  |  |  | 3.45 | 96.8 | 645 |  |  | 65 |  | 7
Si3N4 | 97 |  | 0.55 |  |  |  |  | Ho2O3 | 0.0894 | 8 | HfO2 | 0.079 | 0.1 | [16 empty] | 0.9 | 1900 | 6 | Degrease |  | 700 | 2 | 100 |  |  |  | 3.42 | 99.7 | 810 |  |  | 98 |  | 39
Si3N4 | 97 |  | 0.55 |  |  |  |  | Ho2O3 | 0.0894 | 8 | HfO2 | 0.079 | 0.5 | [16 empty] | 0.9 | 1900 | 6 | Degrease |  | 700 | 2 | 100 |  |  |  | 3.44 | 99.9 | 800 |  |  | 102 |  | 44
Si3N4 | 97 |  | 0.55 |  |  |  |  | Ho2O3 | 0.0894 | 8 | HfO2 | 0.079 | 2 | [16 empty] | 0.9 | 1850 | 6 | Degrease |  | 700 | 2 | 100 |  |  |  | 3.47 | 99.9 | 890 |  |  | 100 |  | 49
Si3N4 | 97 |  | 0.55 |  |  |  |  | Ho2O3 | 0.0894 | 10 | HfO2 | 0.079 | 0.5 | [16 empty] | 0.9 | 1900 | 6 | Degrease |  | 700 | 2 | 100 |  |  |  | 3.48 | 99.9 | 805 |  |  | 110 |  | 46
Si3N4 | 97 |  | 0.55 |  |  |  |  | Ho2O3 | 0.0894 | 10 | HfO2 | 0.079 | 1 | [16 empty] | 0.9 | 1900 | 6 | Degrease |  | 700 | 2 | 100 |  |  |  | 3.49 | 99.9 | 780 |  |  | 114 |  | 50
Si3N4 | 97 |  | 0.55 |  |  |  |  | Ho2O3 | 0.0894 | 10 | HfO2 | 0.079 | 2 | [16 empty] | 0.9 | 1850 | 6 | Degrease |  | 700 | 2 | 100 |  |  |  | 3.52 | 99.9 | 840 |  |  | 110 |  | 52
Si3N4 | 97 |  | 0.55 |  |  |  |  | Ho2O3 | 0.0894 | 12.5 | HfO2 | 0.079 | 0.5 | [16 empty] | 0.9 | 1900 | 6 | Degrease |  | 700 | 2 | 100 |  |  |  | 3.54 | 99.9 | 825 |  |  | 112 |  | 60
Si3N4 | 97 |  | 0.55 |  |  |  |  | Ho2O3 | 0.0894 | 12.5 | HfO2 | 0.079 | 2 | [16 empty] | 0.9 | 1850 | 6 | Degrease |  | 700 | 2 | 100 |  |  |  | 3.58 | 99.9 | 800 |  |  | 116 |  | 69
Si3N4 | 97 |  | 0.55 |  |  |  |  | Ho2O3 | 0.0894 | 12.5 | HfO2 | 0.079 | 3 | [16 empty] | 0.9 | 1850 | 6 | Degrease |  | 700 | 2 | 100 |  |  |  | 3.6 | 99.9 | 780 |  |  | 103 |  | 50
Si3N4 | 97 |  | 0.55 |  |  |  |  | Ho2O3 | 0.0894 | 15 | HfO2 | 0.079 | 1 | [16 empty] | 0.9 | 1900 | 6 | Degrease |  | 700 | 2 | 50 |  |  |  | 3.61 | 99.9 | 800 |  |  | 120 |  | 72
Si3N4 | 97 |  | 0.55 |  |  |  |  | Ho2O3 | 0.0894 | 15 | HfO2 | 0.079 | 2 | [16 empty] | 0.9 | 1900 | 6 | Degrease |  | 700 | 2 | 50 |  |  |  | 3.64 | 99.9 | 820 |  |  | 132 |  | 79
Si3N4 | 97 |  | 0.55 |  |  |  |  | Ho2O3 | 0.0894 | 17.5 | HfO2 | 0.079 | 1 | [16 empty] | 0.9 | 1900 | 6 | Degrease |  | 700 | 2 | 50 |  |  |  | 3.67 | 99.8 | 775 |  |  | 109 |  | 42
Si3N4 | 97 |  | 0.55 |  |  |  |  | Ho2O3 | 0.0894 | 17.5 | HfO2 | 0.079 | 2 | [16 empty] | 0.9 | 1900 | 6 | Degrease |  | 700 | 2 | 50 |  |  |  | 3.7 | 99.9 | 760 |  |  | 116 |  | 65
Si3N4 | 97 |  | 0.55 |  |  |  |  | Ho2O3 | 0.0894 | 15 | HfC | 0.079 | 2 | [16 empty] | 0.9 | 1900 | 6 | Degrease |  | 700 | 2 | 25 |  |  |  | 3.67 | 99.9 | 790 |  |  | 126 |  | 70
Si3N4 | 97 |  | 0.55 |  |  |  |  | Ho2O3 | 0.0894 | 15 | HfN | 0.079 | 1 | [16 empty] | 0.9 | 1900 | 6 | Degrease |  | 700 | 2 | 50 |  |  |  | 3.61 | 99.8 | 745 |  |  | 120 |  | 61
Si3N4 | 97 |  | 0.55 |  |  |  |  | Ho2O3 | 0.0894 | 15 | TiO2 | 0.068 | 0.5 | [16 empty] | 0.9 | 1900 | 6 | Degrease |  | 700 | 2 | 25 |  |  |  | 3.59 | 99.9 | 715 |  |  | 109 |  | 52
Si3N4 | 97 |  | 0.55 |  |  |  |  | Ho2O3 | 0.0894 | 15 | ZrO2 | 0.080 | 0.5 | [16 empty] | 0.9 | 1900 | 6 | Degrease |  | 700 | 2 | 25 |  |  |  | 3.59 | 99.9 | 730 |  |  | 95 |  | 36
Si3N4 | 97 |  | 0.55 |  |  |  |  | Ho2O3 | 0.0894 | 15 | WO3 | 0.062 | 1 | [16 empty] | 0.9 | 1900 | 6 | Degrease |  | 700 | 2 | 25 |  |  |  | 3.6 | 99.7 | 700 |  |  | 90 |  | 30
Si3N4 | 97 |  | 0.55 |  |  |  |  | Ho2O3 | 0.0894 | 15 | Nd2O3 | 0.0995 | 1 | [16 empty] | 0.9 | 1900 | 6 | Degrease |  | 700 | 2 | 25 |  |  |  | 3.61 | 99.9 | 725 |  |  | 99 |  | 38
Si3N4 | 97 |  | 0.55 |  |  |  |  | Ho2O3 | 0.0894 | 15 | Ta2O5 | 0.069 | 1 | [16 empty] | 0.9 | 1900 | 6 | Degrease |  | 700 | 2 | 25 |  |  |  | 3.61 | 99.9 | 735 |  |  | 112 |  | 40
Si3N4 | 97 |  | 0.55 |  |  |  |  | Ho2O3 | 0.0894 | 15 | Cr2O3 | 0.069 | 1 | [16 empty] | 0.9 | 1900 | 6 | Degrease |  | 700 | 2 | 25 |  |  |  | 3.6 | 99.9 | 700 |  |  | 116 |  | 49
Si3N4 | 97 |  | 0.55 |  |  |  |  | Ho2O3 | 0.0894 | 15 | TiC | 0.068 | 0.5 | [16 empty] | 0.9 | 1900 | 6 | Degrease |  | 700 | 2 | 100 |  |  |  | 3.6 | 99.8 | 725 |  |  | 95 |  | 38
Si3N4 | 97 |  | 0.55 |  |  |  |  | Ho2O3 | 0.0894 | 15 | TiN | 0.068 | 0.5 | [16 empty] | 0.9 | 1900 | 6 | Degrease |  | 700 | 2 | 50 |  |  |  | 3.6 | 99.8 | 690 |  |  | 110 |  | 45
Si3N4 | 97 |  | 0.55 |  |  |  |  | Ho2O3 | 0.0894 | 15 | TiB | 0.068 | 1 | [16 empty] | 0.9 | 1900 | 6 | Degrease |  | 700 | 2 | 25 |  |  |  | 3.63 | 99.9 | 705 |  |  | 90 |  | 30
Si3N4 | 97 |  | 0.55 |  |  |  |  | Er2O3 | 0.0881 | 12.5 | HfO2 | 0.079 | 2 | [16 empty] | 0.9 | 1900 | 6 | Degrease |  | 700 | 2 | 50 |  |  |  | 3.58 | 99.9 | 760 |  |  | 128 |  | 69
Si3N4 | 97 |  | 0.55 |  |  |  |  | Er2O3 | 0.0881 | 15 | HfO2 | 0.079 | 2 | [16 empty] | 0.9 | 1900 | 6 | Degrease |  | 700 | 2 | 50 |  |  |  | 3.65 | 99.9 | 785 |  |  | 120 |  | 60
Si3N4 | 97 |  | 0.55 |  |  |  |  | Yb2O3 | 0.0858 | 10 | HfO2 | 0.079 | 1 | [16 empty] | 0.9 | 1900 | 6 | Degrease |  | 700 | 2 | 50 |  |  |  | 3.51 | 99.9 | 680 |  |  | 99 |  | 40
Si3N4 | 97 |  | 0.55 |  |  |  |  | Yb2O3 | 0.0858 | 15 | HfO2 | 0.079 | 2 | [16 empty] | 0.9 | 1900 | 6 | Degrease |  | 700 | 2 | 50 |  |  |  | 3.66 | 99.9 | 675 |  |  | 125 |  | 60
Si3N4 | 97 |  | 0.55 |  |  |  |  | Dy2O3 | 0.0908 | 15 | HfO2 | 0.079 | 2 | [16 empty] | 0.9 | 1900 | 6 | Degrease |  | 700 | 2 | 50 |  |  |  | 3.62 | 99.8 | 750 |  |  | 110 |  | 46
Si3N4 | 97 |  | 0.55 |  |  |  |  | Pr6O11 |  | 12.5 | HfO2 | 0.079 | 2 | [16 empty] | 0.9 | 1900 | 6 | Degrease |  | 700 | 2 | 50 |  |  |  | 3.54 | 99.9 | 845 |  |  | 102 |  | 43
Si3N4 | 97 |  | 0.55 |  |  |  |  | CeO2 | 0.092 | 15 | HfO2 | 0.079 | 2 | [16 empty] | 0.9 | 1900 | 6 | Degrease |  | 700 | 2 | 50 |  |  |  | 3.62 | 99.9 | 750 |  |  | 99 |  | 39
Si3N4 | 97 |  | 0.55 |  |  |  |  | Sm2O3 | 0.0964 | 12.5 | HfO2 | 0.079 | 2 | [16 empty] | 0.9 | 1900 | 6 | Degrease |  | 700 | 2 | 50 |  |  |  | 3.56 | 99.9 | 770 |  |  | 106 |  | 43
Si3N4 | 97 |  | 0.55 |  |  |  |  | Nd2O3 | 0.0995 | 15 | HfO2 | 0.079 | 2 | [16 empty] | 0.9 | 1900 | 6 | Degrease |  | 700 | 2 | 50 |  |  |  | 3.6 | 99.9 | 695 |  |  | 109 |  | 45
Si3N4 | 97 |  | 0.55 |  |  |  |  | Gd2O3 | 0.0938 | 10 | HfO2 | 0.079 | 2 | [16 empty] | 0.9 | 1900 | 6 | Degrease |  | 700 | 2 | 50 |  |  |  | 3.49 | 99.8 | 700 |  |  | 97 |  | 39
Si3N4 | 97 |  | 0.55 |  |  |  |  | Y2O3 | 0.09 | 8 | HfO2 | 0.079 | 2 | [16 empty] | 0.9 | 1900 | 6 | Degrease |  | 700 | 2 | 50 |  |  |  | 3.39 | 99.8 | 800 |  |  | 102 |  | 42
Si3N4 | 97 |  | 0.55 |  |  |  |  | Er2O3 | 0.0881 | 15 | TiO2 | 0.068 | 0.5 | [16 empty] | 0.9 | 1900 | 6 | Degrease |  | 700 | 2 | 50 |  |  |  | 3.6 | 99.9 | 725 |  |  | 110 |  | 44
Si3N4 | 97 |  | 0.55 |  |  |  |  | Yb2O3 | 0.0858 | 12 | TiO2 | 0.068 | 0.5 | [16 empty] | 0.9 | 1900 | 6 | Degrease |  | 700 | 2 | 50 |  |  |  | 3.53 | 99.8 | 680 |  |  | 123 |  | 62
Si3N4 | 97 |  | 0.55 |  |  |  |  | Er2O3 | 0.0881 | 5 | WO3 | 0.062 | 0.5 | [16 empty] | 0.9 | 1900 | 6 | Degrease |  | 700 | 2 | 50 |  |  |  | 3.36 | 99.7 | 720 |  |  | 96 |  | 37
Si3N4 | 97 |  | 0.55 |  |  |  |  | Ho2O3 | 0.0894 | 15 | HfO2 | 0.079 | 2 | TiO2 | 0.068 | 0.2 | [13 empty] | 0.9 | 1900 | 6 | Degrease |  | 700 | 2 | 50 |  |  |  | 3.64 | 99.9 | 700 |  |  | 118 |  | 59
Si3N4 | 97 |  | 0.55 |  |  |  |  | Er2O3 | 0.0881 | 15 | HfO2 | 0.079 | 2 | TiO2 | 0.068 | 0.2 | [13 empty] | 0.9 | 1900 | 6 | Degrease |  | 700 | 2 | 50 |  |  |  | 3.65 | 99.9 | 775 |  |  | 119 |  | 58
Si3N4 | 97 |  | 0.55 |  |  |  |  | Yb2O3 | 0.0858 | 12.5 | HfO2 | 0.079 | 2 | TiO2 | 0.068 | 0.2 | [13 empty] | 0.9 | 1900 | 6 | Degrease |  | 700 | 2 | 50 |  |  |  | 3.6 | 99.9 | 725 |  |  | 120 |  | 58
Si3N4 | 97 |  | 0.55 |  |  |  |  | Y2O3 | 0.09 | 8 | HfO2 | 0.079 | 2 | TiO2 | 0.068 | 0.2 | [13 empty] | 0.9 | 1900 | 6 | Degrease |  | 700 | 2 | 50 |  |  |  | 3.39 | 99.8 | 760 |  |  | 100 |  | 40
Si3N4 | 97 |  | 0.55 |  |  |  |  | Ho2O3 | 0.0894 | 6.5 | HfO2 | 0.079 | 2 | Y2O3 | 0.09 | 3.5 | [13 empty] | 0.9 | 1900 | 6 | Degrease |  | 700 | 2 | 50 |  |  |  | 3.48 | 99.8 | 720 |  |  | 120 |  | 55
Si3N4 | 97 |  | 0.55 |  |  |  |  | Er2O3 | 0.0881 | 6.5 | HfO2 | 0.079 | 2 | Y2O3 | 0.09 | 3.5 | [13 empty] | 0.9 | 1900 | 6 | Degrease |  | 700 | 2 | 50 |  |  |  | 3.49 | 99.9 | 775 |  |  | 119 |  | 54
Si3N4 | 97 |  | 0.55 |  |  |  |  | Yb2O3 | 0.0858 | 6.5 | HfO2 | 0.079 | 2 | Y2O3 | 0.09 | 3.5 | [13 empty] | 0.9 | 1900 | 6 | Degrease |  | 700 | 2 | 50 |  |  |  | 3.49 | 99.8 | 750 |  |  | 125 |  | 60
Si3N4 | 97 |  | 0.55 |  |  |  |  | Ho2O3 | 0.0894 | 15 | HfO2 | 0.079 | 1 | Al2O3 | 0.050 | 0.1 | [13 empty] | 0.9 | 1900 | 6 | Degrease |  | 700 | 2 | 50 |  |  |  | 3.62 | 99.9 | 770 |  |  | 106 |  | 49
Si3N4 | 97 |  | 0.55 |  |  |  |  | Ho2O3 | 0.0894 | 15 | HfO2 | 0.079 | 0.5 | Al2O3 | 0.050 | 0.5 | [13 empty] | 0.9 | 1900 | 6 | Degrease |  | 700 | 2 | 50 |  |  |  | 3.62 | 99.9 | 850 |  |  | 90 |  | 30
Si3N4 | 97 |  | 0.55 |  |  |  |  | Ho2O3 | 0.0894 | 15 | HfO2 | 0.079 | 2 | Al2O3 | 0.050 | 1 | [13 empty] | 0.9 | 1850 | 6 | Degrease |  | 700 | 2 | 25 |  |  |  | 3.68 | 99.9 | 900 |  |  | 82 |  | 22
Si3N4 | 97 |  | 0.55 |  |  |  |  | Ho2O3 | 0.0894 | 15 | HfO2 | 0.079 | 2 |  |  |  | AlN | 0.050 | 0.5 | [10 empty] | 0.9 | 1900 | 6 | Degrease |  | 700 | 2 | 50 |  |  |  | 3.64 | 99.9 | 880 |  |  | 100 |  | 39
Si3N4 | 97 |  | 0.55 |  |  |  |  | Ho2O3 | 0.0894 | 15 | HfO2 | 0.079 | 2 |  |  |  | AlN | 0.050 | 1 | [10 empty] | 0.9 | 1900 | 6 | Degrease |  | 700 | 2 | 50 |  |  |  | 3.64 | 99.9 | 870 |  |  | 88 |  | 24
Si3N4 | 97 |  | 0.55 |  |  |  |  | Ho2O3 | 0.0894 | 15 | HfO2 | 0.079 | 2 | Al2O3 | 0.050 | 0.2 | AlN | 0.050 | 0.2 | [10 empty] | 0.9 | 1900 | 6 | Degrease |  | 700 | 2 | 50 |  |  |  | 3.65 | 99.9 | 885 |  |  | 100 |  | 37
Si3N4 | 97 |  | 0.55 |  |  |  |  | Er2O3 | 0.0881 | 15 | HfO2 | 0.079 | 0.5 | [16 empty] | 0.9 | 1900 | 6 | Degrease |  | 700 | 2 | 50 |  |  |  | 3.61 | 99.9 | 850 |  |  | 94 |  | 40
Si3N4 | 97 |  | 0.55 |  |  |  |  | Er2O3 | 0.0881 | 15 | HfO2 | 0.079 | 2 |  |  |  | AlN | 0.050 | 0.5 | [10 empty] | 0.9 | 1900 | 6 | Degrease |  | 700 | 2 | 50 |  |  |  | 3.65 | 99.9 | 825 |  |  | 93 |  | 38
Si3N4 | 97 |  | 0.55 |  |  |  |  | Y2O3 | 0.09 | 8 | HfO2 | 0.079 | 2 | Al2O3 | 0.050 | 0.2 | [13 empty] | 0.9 | 1900 | 6 | Degrease |  | 700 | 2 | 50 |  |  |  | 3.4 | 99.9 | 800 |  |  | 95 |  | 36
Si3N4 | 97 |  | 0.55 |  |  |  |  | Ho2O3 | 0.0894 | 15 | TiO2 | 0.068 | 0.5 | Al2O3 | 0.050 | 0.5 | [13 empty] | 0.9 | 1900 | 6 | Degrease |  | 700 | 2 | 50 |  |  |  | 3.61 | 99.9 | 820 |  |  | 88 |  | 28
Si3N4 | 97 |  | 0.55 |  |  |  |  | Er2O3 | 0.0881 | 15 | TiO2 | 0.068 | 0.5 | Al2O3 | 0.050 | 0.5 | [13 empty] | 0.9 | 1900 | 6 | Degrease |  | 700 | 2 | 50 |  |  |  | 3.62 | 99.9 | 810 |  |  | 88 |  | 27
Si3N4 | 97 |  | 0.55 |  |  |  |  | Yb2O3 | 0.0858 | 12.5 | TiO2 | 0.068 | 0.5 | Al2O3 | 0.050 | 0.5 | [13 empty] | 0.9 | 1900 | 6 | Degrease |  | 700 | 2 | 50 |  |  |  | 3.57 | 99.9 | 700 |  |  | 90 |  | 27
Si3N4 | 97 |  | 0.55 |  |  |  |  | Ho2O3 | 0.0894 | 17.5 | HfO2 | 0.079 | 0.05 | [16 empty] | 0.9 | 1900 | 6 | Degrease |  | 700 | 2 | 50 |  |  |  | 3.52 | 96.4 | 640 |  |  | 70 |  | 27
Si3N4 | 97 |  | 0.55 |  |  |  |  | Ho2O3 | 0.0894 | 5 | HfO2 | 0.079 | 1 | [16 empty] | 0.9 | 1900 | 6 | Degrease |  | 700 | 2 | 50 |  |  |  | 3.38 | 99.9 | 730 |  |  | 75 |  | 15
Si3N4 | 97 |  | 0.55 |  |  |  |  | Ho2O3 | 0.0894 | 12.5 | HfO2 | 0.079 | 4 | [16 empty] | 0.9 | 1900 | 6 | Degrease |  | 700 | 2 | 50 |  |  |  | 3.63 | 99.9 | 630 |  |  | 79 |  | 35
Si3N4 | 97 |  | 0.55 |  |  |  |  | Ho2O3 | 0.0894 | 20 | HfO2 | 0.079 | 1 | [16 empty] | 0.9 | 1900 | 6 | Degrease |  | 700 | 2 | 50 |  |  |  | 3.64 | 97.2 | 645 |  |  | 78 |  | 40
Si3N4 | 97 |  | 0.55 |  |  |  |  | Ho2O3 | 0.0894 | 12.5 | TiO2 | 0.068 | 4 | [16 empty] | 0.9 | 1900 | 6 | Degrease |  | 700 | 2 | 50 |  |  |  | 3.56 | 99.9 | 675 |  |  | 70 |  | 14
Si3N4 | 97 |  | 0.55 |  |  |  |  | Ho2O3 | 0.0894 | 12.5 | HfO2 | 0.079 | 2 |  |  |  | AlN | 0.050 | 2 | [10 empty] | 0.9 | 1900 | 6 | Degrease |  | 700 | 2 | 50 |  |  |  | 3.58 | 99.9 | 900 |  |  | 64 |  | 8
Si3N4 | 97 |  | 0.55 |  |  |  |  | Ho2O3 | 0.0894 | 12.5 | TiO2 | 0.068 | 0.5 | Al2O3 | 0.050 | 2 | [13 empty] | 0.9 | 1900 | 6 | Degrease |  | 700 | 2 | 100 |  |  |  | 3.61 | 99.9 | 920 |  |  | 59 |  | 5
Si3N4 | 97 |  | 0.55 |  |  |  |  | Y2O3 | 0.09 | 5 | Al2O3 | 0.050 | 1.5 | [16 empty] | 0.9 | 1900 | 6 | Degrease |  | 700 | 2 | 50 |  |  |  | 3.32 | 99.8 | 700 |  |  | 92 |  | 50
Si3N4 | 97 |  | 0.55 |  |  |  |  | Y2O3 | 0.09 | 5 | Al2O3 | 0.050 | 1.5 | [16 empty] | 0.9 | 1900 | 6 | Degrease |  | 700 | 2 | 25 |  |  |  | 3.32 | 99.8 | 640 |  |  | 115 |  | 80
Si3N4 | 97 |  | 0.55 |  |  |  |  | Y2O3 | 0.09 | 5 | Al2O3 | 0.050 | 1.5 | [16 empty] | 0.9 | 1900 | 6 | Degrease |  | 700 | 2 | 500 |  |  |  | 3.32 | 99.8 | 690 |  |  | 40 |  | 0
Si3N4 | 93 |  | 0.6 |  |  |  |  | Y2O3 | 0.09 | 5 | Al2O3 | 0.050 | 1.5 | [16 empty] | 0.9 | 1900 | 6 | Degrease |  | 700 | 2 | 100 |  |  |  | 3.32 | 99.7 | 680 |  |  | 27 |  | 0
Si3N4 | 91 |  | 1.1 |  |  |  |  | Y2O3 | 0.09 | 5 | Al2O3 | 0.050 | 1.5 | [16 empty] | 0.9 | 1900 | 6 | Degrease |  | 700 | 2 | 100 |  |  |  | 3.24 | 97.5 | 640 |  |  | 20 |  | 0
Si3N4 |  | 90 | 0.5 | 90 | 10 | 0.3-1.5 | 0.3 | MgO | 0.065 | 1.0 | [19 empty] | 0.9 | 1,800 | 10 | [8 empty] | 3.23 | 99.1 | 850 |  |  | 110 | US7031166B2
Si3N4 |  | 90 | 0.5 | 90 | 10 | 0.3-1.5 | 0.3 | MgO | 0.065 | 7.0 | [19 empty] | 0.9 | 1,850 | 10 | [8 empty] | 3.25 | 99 | 820 |  |  | 115
Si3N4 |  | 90 | 0.5 | 90 | 10 | 0.3-1.5 | 0.3 | MgO | 0.065 | 3.0 | Y2O3 | 0.09 | 0.1 | [16 empty] | 0.9 | 1,850 | 10 | [8 empty] | 3.24 | 99.2 | 810 |  |  | 120
Si3N4 |  | 90 | 0.5 | 85 | 15 | 0.3-1.5 | 0.3 | MgO | 0.065 | 3.0 | Y2O3 | 0.09 | 1.0 | [16 empty] | 0.9 | 1,850 | 10 | [8 empty] | 3.25 | 99.1 | 790 |  |  | 125
Si3N4 |  | 100 | 0.5 | 85 | 15 | 0.3-1.5 | 0.4 | MgO | 0.065 | 3.0 |  |  |  | La2O3 | 0.1061 | 1.0 | [13 empty] | 0.9 | 1,850 | 10 | [8 empty] | 3.24 | 98.6 | 780 |  |  | 130
Si3N4 |  | 100 | 0.5 | 85 | 15 | 0.3-1.5 | 0.4 | MgO | 0.065 | 3.0 |  |  |  | CeO2 | 0.092 | 1.0 | [13 empty] | 0.9 | 1,850 | 10 | [8 empty] | 3.26 | 99 | 765 |  |  | 140
Si3N4 |  | 100 | 0.5 | 70 | 30 | 0.3-1.5 | 0.4 | MgO | 0.065 | 3.0 |  |  |  | Dy2O3 | 0.0908 | 1.0 | [13 empty] | 0.9 | 1,850 | 10 | [8 empty] | 3.25 | 98.9 | 720 |  |  | 155
Si3N4 |  | 100 | 0.5 | 70 | 30 | 0.3-1.5 | 0.4 | MgO | 0.065 | 3.0 |  |  |  | Gd2O3 | 0.0938 | 1.0 | [13 empty] | 0.9 | 1,850 | 10 | [8 empty] | 3.24 | 98.7 | 710 |  |  | 150
Si3N4 |  | 100 | 0.5 | 70 | 30 | 0.3-1.5 | 0.4 | MgO | 0.065 | 3.0 |  |  |  | Yb2O3 | 0.0858 | 1.0 | [13 empty] | 0.9 | 1,850 | 10 | [8 empty] | 3.25 | 98.8 | 720 |  |  | 145
Si3N4 |  | 100 | 0.5 | 70 | 30 | 0.3-1.5 | 0.3 | MgO | 0.065 | 3.0 | Y2O3 | 0.09 | 1.0 | La2O3 | 0.1061 | 1.0 | [13 empty] | 0.9 | 1,850 | 10 | [8 empty] | 3.26 | 99 | 705 |  |  | 140
Si3N4 |  | 100 | 0.5 | 70 | 30 | 0.3-1.5 | 0.3 | MgO | 0.065 | 3.0 | Y2O3 | 0.09 | 1.0 | Yb2O3 | 0.0858 | 1.0 | [13 empty] | 0.9 | 1,850 | 10 | [8 empty] | 3.27 | 98.9 | 710 |  |  | 125
Si3N4 |  | 25 | 0.5 | 90 | 10 | 0.3-1.5 | 0.3 | MgO | 0.065 | 3.0 |  |  |  | Yb2O3 | 0.0858 | 1.0 | [13 empty] | 0.9 | 1,850 | 5 | [8 empty] | 3.27 | 99.5 | 520 |  |  | 70
Si3N4 |  | 90 | 0.5 | 90 | 10 | 0.3-1.5 | 1.0 | MgO | 0.065 | 3.0 | Y2O3 | 0.09 | 1.0 | [16 empty] | 0.9 | 1,850 | 5 | [8 empty] | 3.27 | 99.6 | 700 |  |  | 70
Si3N4 |  | 90 | 0.5 | 90 | 10 | 0.3-1.5 | 0.3 | MgO | 0.065 | 3.0 | Y2O3 | 0.09 | 1.0 | [16 empty] | 0.9 | 1,850 | 5 | [8 empty] | 3.25 | 99 | 680 |  |  | 65
Si3N4 |  | 100 | 0.5 | 90 | 10 | 0.3-1.5 | 0.3 | MgO | 0.065 | 3.0 | Y2O3 | 0.09 | 1.0 | [16 empty] | 0.9 | 1,850 | 5 | [8 empty] | 3.25 | 99.1 | 680 |  |  | 55
Si3N4 |  | 100 | 0.5 | 90 | 10 | 0.3-1.5 | 0.3 | MgO | 0.065 | 3.0 | Y2O3 | 0.09 | 1.0 | [16 empty] | 0.9 | 1,900 | 5 | [8 empty] | 3.25 | 99.2 | 700 |  |  | 60
Si3N4 |  | 100 | 0.5 | 90 | 10 | 0.3-1.5 | 0.2 | MgO | 0.065 | 3.0 | Y2O3 | 0.09 | 1.0 | [16 empty] | 0.9 | 1,850 | 5 | [8 empty] | 2.79 | 85 | 560 |  |  | 60
Si3N4 |  | 100 | 0.5 | 90 | 10 | 0.3-1.5 | 0.2 | MgO | 0.065 | 3.0 | Y2O3 | 0.09 | 1.0 | [16 empty] | 0.9 | 1,850 | 5 | [8 empty] | 2.82 | 86 | 550 |  |  | 75
Si3N4 |  | 100 | 0.5 | 99.5 | 0.5 | 0.3-1.5 | 0.2 | MgO | 0.065 | 3.0 | Y2O3 | 0.09 | 1.0 | [16 empty] | 0.9 | 1,900 | 5 | [8 empty] | 3.26 | 99.3 | 580 |  |  | 77
Si3N4 |  | 100 | 0.5 | 40 | 60 | 0.3-1.5 | 0.2 | MgO | 0.065 | 3.0 | Y2O3 | 0.09 | 1.0 | [16 empty] | 0.9 | 1,850 | 5 | [8 empty] | 2.79 | 85 | 580 |  |  | 70
Si3N4 |  | 90 | 0.5 | 95 | 5 | 0.3-1.5 | 0.4 | MgO | 0.065 | 0.5 | [19 empty] | 0.9 | 1,900 | 5 | [8 empty] | 2.64 | 81 | 500 |  |  | 40
Si3N4 |  | 90 | 0.5 | 95 | 5 | 0.3-1.5 | 0.4 | MgO | 0.065 | 8.0 | [19 empty] | 0.9 | 1,850 | 5 | [8 empty] | 3.25 | 99 | 620 |  |  | 55
Si3N4 |  | 100 |  | 86 | 10 | 0.3-1.5 | 0.3 | MgO | 0.065 | 1 | Gd2O3 | 0.0938 | 3 | [16 empty] | 0.7 | 1900 | 10 | [13 empty] | 110 |  | table7 from patents
Si3N4 |  | 100 |  | 86 | 10 | 0.3-1.5 | 0.3 | MgO | 0.065 | 1 | Gd2O3 | 0.0938 | 3 | [16 empty] | 0.7 | 1950 | 20 | [13 empty] | 125
Si3N4 |  | 100 |  | 86 | 10 | 0.3-1.5 | 0.3 | MgO | 0.065 | 1 | Gd2O3 | 0.0938 | 3 | [16 empty] | 0.7 | 1950 | 30 | [13 empty] | 138
Si3N4 |  | 100 |  | 86 | 10 | 0.3-1.5 | 0.3 | MgO | 0.065 | 1 | Gd2O3 | 0.0938 | 3 | [16 empty] | 0.7 | 1950 | 40 | [13 empty] | 145
Si3N4 |  | 90 |  | 86 | 10 | 0.3-1.5 | 0.3 | MgO | 0.065 | 1 | Gd2O3 | 0.0938 | 3 | [16 empty] | 0.9 | 1900 | 20 | [13 empty] | 115
Si3N4 |  | 90 |  | 86 | 10 | 0.3-1.5 | 1.0 | MgO | 0.065 | 1 | Gd2O3 | 0.0938 | 3 | [16 empty] | 0.7 | 1850 | 5 | [13 empty] | 68
Si3N4 |  | 90 |  | 86 | 10 | 0.3-1.5 | 1.0 | MgO | 0.065 | 1 | Gd2O3 | 0.0938 | 3 | [16 empty] | 0.9 | 1900 | 5 | [13 empty] | 70
Si3N4 |  | 90 |  | 86 | 10 | 0.3-1.5 | 1.0 | MgO | 0.065 | 1 | Gd2O3 | 0.0938 | 3 | [16 empty] | 0.7 | 1950 | 5 | [13 empty] | 80
Si3N4 |  |  | 1.2 |  |  | 1.0 |  | Y2O3 | 0.09 | 9 | HfO2 | 0.079 | 3 | [17 empty] | 1850 | 10 | 1400-1700 | 50 |  |  | 80 |  |  |  | 3.4 | 99 | 610 |  |  | 60 | CN107207366A
Si3N4 |  |  | 1.2 |  |  | 1.0 |  | Y2O3 | 0.09 | 5 | HfO2 | 0.079 | 1.5 | MgO | 0.065 | 2 | CaO | 0.099 | 1 | [11 empty] | 1830 | 15 | 1400-1600 | 50 |  |  | 50 |  |  |  | 3.33 | 99.2 | 650 |  |  | 82
Si3N4 | [7 empty] | Y2O3 | 0.09 | 5 | HfO2 | 0.079 | 2 | MgO | 0.065 | 1 | CaCO3 | 0.099 | 2 | TiO2 | 0.068 | 0.5 | [8 empty] | 1820 | 13 | 1400-1600 | 25 |  |  | 30 |  |  |  | 3.32 | 98.5 | 650 |  |  | 75
Si3N4 | [7 empty] | Y2O3 | 0.09 | 6 | HfO2 | 0.079 | 1 | MgO | 0.065 | 1 | CaO | 0.099 | 1 | TiO2 | 0.068 | 1 | [8 empty] | 1800 | 12 | 1400-1600 | 25 |  |  | 30 |  |  |  | 3.34 | 99.5 | 680 |  |  | 89
Si3N4 | [7 empty] | Y2O3 | 0.09 | 9 | HfO2 | 0.079 | 2 | MgO | 0.065 | 0.5 | CaCO3 | 0.099 | 0.5 | TiO2 | 0.068 | 0.1 | [8 empty] | 1800 | 18 | 1400-1600 | 25 |  |  | 30 |  |  |  | 3.41 | 99.7 | 720 |  |  | 83
Si3N4 | [7 empty] | Y2O3 | 0.09 | 9 | HfO2 | 0.079 | 2 | MgO | 0.065 | 0.8 | CaCO3 | 0.099 | 0.4 | TiO2 | 0.068 | 0.1 | [8 empty] | 1780 | 15 | 1400-1600 | 25 |  |  | 30 |  |  |  | 3.41 | 99.7 | 740 |  |  | 80
Si3N4 | [7 empty] | Y2O3 | 0.09 | 10 | HfO2 | 0.079 | 2.5 | MgO | 0.065 | 2 | CaO | 0.099 | 1 | [11 empty] | 1830 | 15 | 1400-1600 | 50 |  |  | 50 |  |  |  | 3.42 | 99.3 | 680 |  |  | 80
Si3N4 | [7 empty] | Er2O3 | 0.0881 | 10 | HfO2 | 0.079 | 1 | MgO | 0.065 | 2 | CaO | 0.099 | 1 | [11 empty] | 1800 | 12 | 1400-1600 | 25 |  |  | 30 |  |  |  | 3.48 | 99.2 | 630 |  |  | 87
Si3N4 | [7 empty] | Y2O3 | 0.09 | 10 | HfO2 | 0.079 | 2 | MgO | 0.065 | 1 | [14 empty] | 1820 | 12 | 1400-1600 | 25 |  |  | 20 |  |  |  | 3.42 | 99.7 | 700 |  |  | 90
Si3N4 | [7 empty] | Y2O3 | 0.09 | 10 | HfO2 | 0.079 | 4 | MgO | 0.065 | 2 | CaO | 0.099 | 1 | [11 empty] | 1820 | 12 | 1400-1600 | 25 |  |  | 30 |  |  |  | 3.45 | 99.2 | 600 |  |  | 73
Si3N4 | [7 empty] | Y2O3 | 0.09 | 5 | HfO2 | 0.079 | 1.5 | MgO | 0.065 | 2 | CaO | 0.099 | 1 | [11 empty] | 1800 | 15 | 1400-1600 | 50 |  |  | 50 |  |  |  | 3.33 | 99 | 630 |  |  | 88
Si3N4 | [7 empty] | Y2O3 | 0.09 | 3 | HfO2 | 0.079 | 2 | [17 empty] | 1850 | 18 | 1400-1700 | 100 |  |  | 100 |  |  |  | 3.27 | 98 | 550 |  |  | 53
Si3N4 | [7 empty] | Y2O3 | 0.09 | 4 | HfO2 | 0.079 | 1 | MgO | 0.065 | 1 | Er2O3 | 0.0881 | 4 | TiO2 | 0.068 | 1 | [8 empty] | 1850 | 18 | 1400-1600 | 200 |  |  | 100 |  |  |  | 3.39 | 99 | 570 |  |  | 75
Si3N4 | 98 |  | 0.55 | 97 | 0 | 1.3 |  | Ho2O3 | 0.0901 | 8 | [18 empty] | Gas pressure sintering | 0.9 | 1950 | 6 | [10 empty] | 845 |  |  | 89 | US5744410
Si3N4 | 98 |  | 0.55 | 97 | 0 | 1.3 |  | Ho2O3 | 0.0901 | 8 | [18 empty] | Gas pressure sintering | 0.9 | 1950 | 6 | [10 empty] | 820 |  |  | 92
Si3N4 | 98 |  | 0.55 | 97 | 0 | 1.3 |  | Ho2O3 | 0.0901 | 8 | [18 empty] | Gas pressure sintering | 0.9 | 1900 | 6 | [10 empty] | 800 |  |  | 95
Si3N4 | 98 |  | 0.55 | 97 | 0 | 1.3 |  | Ho2O3 | 0.0901 | 10 | [18 empty] | Gas pressure sintering | 0.9 | 1950 | 6 | [10 empty] | 820 |  |  | 95
Si3N4 | 98 |  | 0.55 | 97 | 0 | 1.3 |  | Ho2O3 | 0.0901 | 10 | [18 empty] | Gas pressure sintering | 0.9 | 1950 | 6 | [10 empty] | 705 |  |  | 99
Si3N4 | 98 |  | 0.55 | 97 | 0 | 1.3 |  | Ho2O3 | 0.0901 | 10 | [18 empty] | Gas pressure sintering | 0.9 | 1900 | 6 | [10 empty] | 805 |  |  | 104
Si3N4 | 98 |  | 0.55 | 97 | 0 | 1.3 |  | Ho2O3 | 0.0901 | 12.5 | [18 empty] | Gas pressure sintering | 0.9 | 1975 | 6 | [10 empty] | 760 |  |  | 114
Si3N4 | 98 |  | 0.55 | 97 | 0 | 1.3 |  | Ho2O3 | 0.0901 | 12.5 | [18 empty] | Gas pressure sintering | 0.9 | 1900 | 6 | [10 empty] | 795 |  |  | 105
Si3N4 | 98 |  | 0.55 | 97 | 0 | 1.3 |  | Ho2O3 | 0.0901 | 15 | [18 empty] | Gas pressure sintering | 0.9 | 1950 | 6 | [10 empty] | 780 |  |  | 102
Si3N4 | 98 |  | 0.55 | 97 | 0 | 1.3 |  | Ho2O3 | 0.0901 | 15 | [18 empty] | Gas pressure sintering | 0.9 | 2000 | 6 | [10 empty] | 700 |  |  | 108
Si3N4 | 98 |  | 0.55 | 97 | 0 | 1.3 |  | Ho2O3 | 0.0901 | 15 | [18 empty] | Gas pressure sintering | 0.9 | 1950 | 6 | [10 empty] | 730 |  |  | 120
Si3N4 | 98 |  | 0.55 | 97 | 0 | 1.3 |  | Ho2O3 | 0.0901 | 17.5 | [18 empty] | Gas pressure sintering | 0.9 | 1950 | 6 | [10 empty] | 755 |  |  | 90
Si3N4 | 98 |  | 0.55 | 97 | 0 | 1.3 |  | Ho2O3 | 0.0901 | 17.5 | [18 empty] | Gas pressure sintering | 0.9 | 2000 | 6 | [10 empty] | 700 |  |  | 96
Si3N4 | 98 |  | 0.55 | 97 | 0 | 1.3 |  | Ho2O3 | 0.0901 | 17.5 | [18 empty] | Gas pressure sintering | 0.9 | 2000 | 6 | [10 empty] | 680 |  |  | 100
Si3N4 | 98 |  | 0.55 | 97 | 0 | 1.3 |  | Ho2O3 | 0.0901 | 7 | [18 empty] | Gas pressure sintering | 0.9 | 1950 | 6 | [10 empty] | 850 |  |  | 78
Si3N4 | 98 |  | 0.55 | 97 | 0 | 1.3 |  | Ho2O3 | 0.0901 | 20 | [18 empty] | Gas pressure sintering | 0.9 | 1950 | 6 | [10 empty] | 535 |  |  | 62
Si3N4 | 98 |  | 0.55 | 97 | 0 | 1.3 |  | Ho2O3 | 0.0901 | 20 | [18 empty] | Gas pressure sintering | 0.9 | 2000 | 6 | [10 empty] | 630 |  |  | 78
Si3N4 | 98 |  | 0.55 | 97 | 0 | 1.3 |  | Ho2O3 | 0.0901 | 12.5 | [18 empty] | Gas pressure sintering | 0.9 | 1750 | 6 | [10 empty] | 540 |  |  | 55
Si3N4 | 98 |  | 0.55 | 97 | 0 | 1.3 |  | Er2O3 |  | 8 | [18 empty] | Gas pressure sintering | 0.9 | 1950 | 6 | [10 empty] | 820 |  |  | 88
Si3N4 | 98 |  | 0.55 | 97 | 0 | 1.3 |  | Er2O3 |  | 10 | [18 empty] | Gas pressure sintering | 0.9 | 1950 | 6 | [10 empty] | 805 |  |  | 92
Si3N4 | 98 |  | 0.55 | 97 | 0 | 1.3 |  | Er2O3 |  | 12.5 | [18 empty] | Gas pressure sintering | 0.9 | 1950 | 6 | [10 empty] | 800 |  |  | 105
Si3N4 | 98 |  | 0.55 | 97 | 0 | 1.3 |  | Er2O3 |  | 15 | [18 empty] | Gas pressure sintering | 0.9 | 1950 | 6 | [10 empty] | 794 |  |  | 118
Si3N4 | 98 |  | 0.55 | 97 | 0 | 1.3 |  | Er2O3 |  | 17.5 | [18 empty] | Gas pressure sintering | 0.9 | 1950 | 6 | [10 empty] | 700 |  |  | 100
Si3N4 | 98 |  | 0.55 | 97 | 0 | 1.3 |  | Yb2O3 |  | 8 | [18 empty] | Gas pressure sintering | 0.9 | 1950 | 6 | [10 empty] | 800 |  |  | 90
Si3N4 | 98 |  | 0.55 | 97 | 0 | 1.3 |  | Yb2O3 |  | 10 | [18 empty] | Gas pressure sintering | 0.9 | 1950 | 6 | [10 empty] | 765 |  |  | 102
Si3N4 | 98 |  | 0.55 | 97 | 0 | 1.3 |  | Yb2O3 |  | 12.5 | [18 empty] | Gas pressure sintering | 0.9 | 1950 | 6 | [10 empty] | 730 |  |  | 108
Si3N4 | 98 |  | 0.55 | 97 | 0 | 1.3 |  | Yb2O3 |  | 15 | [18 empty] | Gas pressure sintering | 0.9 | 1950 | 6 | [10 empty] | 675 |  |  | 109
Si3N4 | 98 |  | 0.55 | 97 | 0 | 1.3 |  | Dy2O3 |  | 10 | [18 empty] | Gas pressure sintering | 0.9 | 1950 | 6 | [10 empty] | 750 |  |  | 87
Si3N4 | 98 |  | 0.55 | 97 | 0 | 1.3 |  | Dy2O3 |  | 12.5 | [18 empty] | Gas pressure sintering | 0.9 | 1950 | 6 | [10 empty] | 736 |  |  | 95
Si3N4 | 98 |  | 0.55 | 97 | 0 | 1.3 |  | Dy2O3 |  | 15 | [18 empty] | Gas pressure sintering | 0.9 | 1950 | 6 | [10 empty] | 700 |  |  | 102
Si3N4 | 98 |  | 0.55 | 97 | 0 | 1.3 |  | Pr6O11 |  | 8 | [18 empty] | Gas pressure sintering | 0.9 | 1950 | 6 | [10 empty] | 700 |  |  | 85
Si3N4 | 98 |  | 0.55 | 97 | 0 | 1.3 |  | Pr6O11 |  | 10 | [18 empty] | Gas pressure sintering | 0.9 | 1950 | 6 | [10 empty] | 720 |  |  | 90
Si3N4 | 98 |  | 0.55 | 97 | 0 | 1.3 |  | Pr6O11 |  | 15 | [18 empty] | Gas pressure sintering | 0.9 | 1950 | 6 | [10 empty] | 750 |  |  | 99
Si3N4 | 98 |  | 0.55 | 97 | 0 | 1.3 |  | CeO2 |  | 10 | [18 empty] | Gas pressure sintering | 0.9 | 1950 | 6 | [10 empty] | 725 |  |  | 90
Si3N4 | 98 |  | 0.55 | 97 | 0 | 1.3 |  | CeO2 |  | 12.5 | [18 empty] | Gas pressure sintering | 0.9 | 1950 | 6 | [10 empty] | 755 |  |  | 99
Si3N4 | 98 |  | 0.55 | 97 | 0 | 1.3 |  | CeO2 |  | 15 | [18 empty] | Gas pressure sintering | 0.9 | 1950 | 6 | [10 empty] | 750 |  |  | 103
Si3N4 | 98 |  | 0.55 | 97 | 0 | 1.3 |  | Sm2O3 |  | 8 | [18 empty] | Gas pressure sintering | 0.9 | 1950 | 6 | [10 empty] | 800 |  |  | 84
Si3N4 | 98 |  | 0.55 | 97 | 0 | 1.3 |  | Sm2O3 |  | 10 | [18 empty] | Gas pressure sintering | 0.9 | 1950 | 6 | [10 empty] | 725 |  |  | 90
Si3N4 | 98 |  | 0.55 | 97 | 0 | 1.3 |  | Nd2O3 |  | 8 | [18 empty] | Gas pressure sintering | 0.9 | 1950 | 6 | [10 empty] | 700 |  |  | 88
Si3N4 | 98 |  | 0.55 | 97 | 0 | 1.3 |  | Nd2O3 |  | 10 | [18 empty] | Gas pressure sintering | 0.9 | 1950 | 6 | [10 empty] | 680 |  |  | 92
Si3N4 | 98 |  | 0.55 | 97 | 0 | 1.3 |  | Gd2O3 |  | 8 | [18 empty] | Gas pressure sintering | 0.9 | 1950 | 6 | [10 empty] | 795 |  |  | 88
Si3N4 | 98 |  | 0.55 | 97 | 0 | 1.3 |  | Gd2O3 |  | 10 | [18 empty] | Gas pressure sintering | 0.9 | 1950 | 6 | [10 empty] | 750 |  |  | 100
Si3N4 | 98 |  | 0.55 | 97 | 0 | 1.3 |  | Gd2O3 |  | 15 | [18 empty] | Gas pressure sintering | 0.9 | 1950 | 6 | [10 empty] | 695 |  |  | 95
Si3N4 | 98 |  | 0.55 | 97 | 0 | 1.3 |  | Y2O3 |  | 8 | [18 empty] | Gas pressure sintering | 0.9 | 1950 | 6 | [10 empty] | 690 |  |  | 86
Si3N4 | 98 |  | 0.55 | 97 | 0 | 1.3 |  | Y2O3 |  | 10 | [18 empty] | Gas pressure sintering | 0.9 | 1950 | 6 | [10 empty] | 670 |  |  | 90
Si3N4 | 98 |  | 0.55 | 97 | 0 | 1.3 |  | Er2O3 |  | 6.5 | Y2O3 |  | 3.5 | [15 empty] | Gas pressure sintering | 0.9 | 1950 | 6 | [10 empty] | 795 |  |  | 110
Si3N4 | 98 |  | 0.55 | 97 | 0 | 1.3 |  | Yb2O3 |  | 6.5 | Y2O3 |  | 3.5 | [15 empty] | Gas pressure sintering | 0.9 | 1950 | 6 | [10 empty] | 70 |  |  | 108
Si3N4 | 98 |  | 0.55 | 97 | 0 | 1.3 |  | Dy2O3 |  | 6 | CeO2 |  | 6 | [15 empty] | Gas pressure sintering | 0.9 | 1950 | 6 | [10 empty] | 800 |  |  | 105
Si3N4 | 98 |  | 0.55 | 97 | 0 | 1.3 |  | Pr6O11 |  | 6.5 | Y2O3 |  | 3.5 | [15 empty] | Gas pressure sintering | 0.9 | 1950 | 6 | [10 empty] | 850 |  |  | 10
Si3N4 | 98 |  | 0.55 | 97 | 0 | 1.3 |  | Ho2O3 |  | 8 | Al2O3 |  | 0.1 | [15 empty] | Gas pressure sintering | 0.9 | 1950 | 6 | [10 empty] | 855 |  |  | 86
Si3N4 | 98 |  | 0.55 | 97 | 0 | 1.3 |  | Ho2O3 |  | 8 | Al2O3 |  | 0.5 | [15 empty] | Gas pressure sintering | 0.9 | 1900 | 6 | [10 empty] | 950 |  |  | 81
Si3N4 | 98 |  | 0.55 | 97 | 0 | 1.3 |  | Ho2O3 |  | 10 | Al2O3 |  | 0.1 | [15 empty] | Gas pressure sintering | 0.9 | 1950 | 6 | [10 empty] | 800 |  |  | 92
Si3N4 | 98 |  | 0.55 | 97 | 0 | 1.3 |  | Ho2O3 |  | 10 | Al2O3 |  | 0.5 | [15 empty] | Gas pressure sintering | 0.9 | 1900 | 6 | [10 empty] | 850 |  |  | 86
Si3N4 | 98 |  | 0.55 | 97 | 0 | 1.3 |  | Ho2O3 |  | 12.5 | Al2O3 |  | 0.1 | [15 empty] | Gas pressure sintering | 0.9 | 1950 | 6 | [10 empty] | 780 |  |  | 105
Si3N4 | 98 |  | 0.55 | 97 | 0 | 1.3 |  | Ho2O3 |  | 12.5 | Al2O3 |  | 0.25 | [15 empty] | Gas pressure sintering | 0.9 | 1900 | 6 | [10 empty] | 805 |  |  | 99
Si3N4 | 98 |  | 0.55 | 97 | 0 | 1.3 |  | Ho2O3 |  | 12.5 | Al2O3 |  | 0.5 | [15 empty] | Gas pressure sintering | 0.9 | 1900 | 6 | [10 empty] | 845 |  |  | 94
Si3N4 | 98 |  | 0.55 | 97 | 0 | 1.3 |  | Ho2O3 |  | 12.5 | Al2O3 |  | 0.75 | [15 empty] | Gas pressure sintering | 0.9 | 1900 | 6 | [10 empty] | 900 |  |  | 86
Si3N4 | 98 |  | 0.55 | 97 | 0 | 1.3 |  | Ho2O3 |  | 15 | Al2O3 |  | 0.25 | [15 empty] | Gas pressure sintering | 0.9 | 1950 | 6 | [10 empty] | 805 |  |  | 98
Si3N4 | 98 |  | 0.55 | 97 | 0 | 1.3 |  | Ho2O3 |  | 15 | Al2O3 |  | 0.5 | [15 empty] | Gas pressure sintering | 0.9 | 1900 | 6 | [10 empty] | 840 |  |  | 94
Si3N4 | 98 |  | 0.55 | 97 | 0 | 1.3 |  | Ho2O3 |  | 15 | Al2O3 |  | 0.75 | [15 empty] | Gas pressure sintering | 0.9 | 1900 | 6 | [10 empty] | 850 |  |  | 85
Si3N4 | 98 |  | 0.55 | 97 | 0 | 1.3 |  | Ho2O3 |  | 17.5 | Al2O3 |  | 1.0 | [15 empty] | Gas pressure sintering | 0.9 | 1950 | 6 | [10 empty] | 855 |  |  | 83
Si3N4 | 98 |  | 0.55 | 97 | 0 | 1.3 |  | Ho2O3 |  | 20 | Al2O3 |  | 0.1 | [15 empty] | Gas pressure sintering | 0.9 | 1975 | 6 | [10 empty] | 600 |  |  | 64
Si3N4 | 98 |  | 0.55 | 97 | 0 | 1.3 |  | Ho2O3 |  | 7 | Al2O3 |  | 0.5 | [15 empty] | Gas pressure sintering | 0.9 | 1900 | 6 | [10 empty] | 925 |  |  | 75
Si3N4 | 98 |  | 0.55 | 97 | 0 | 1.3 |  | Ho2O3 |  | 12.5 | Al2O3 |  | 2 | [15 empty] | Gas pressure sintering | 0.9 | 1900 | 6 | [10 empty] | 895 |  |  | 65
Si3N4 | 98 |  | 0.55 | 97 | 0 | 1.3 |  | Ho2O3 |  | 20 | Al2O3 |  | 1 | [15 empty] | Gas pressure sintering | 0.9 | 1950 | 6 | [10 empty] | 800 |  |  | 72
Si3N4 | 98 |  | 0.55 | 97 | 0 | 1.3 |  | Er2O3 |  | 8 | [18 empty] | Gas pressure sintering | 0.9 | 1950 | 6 | [10 empty] | 900 |  |  | 82
Si3N4 | 98 |  | 0.55 | 97 | 0 | 1.3 |  | Er2O3 |  | 10 | [18 empty] | Gas pressure sintering | 0.9 | 1950 | 6 | [10 empty] | 875 |  |  | 88
Si3N4 | 98 |  | 0.55 | 97 | 0 | 1.3 |  | Er2O3 |  | 12.5 | [18 empty] | Gas pressure sintering | 19 | 1950 | 6 | [10 empty] | 855 |  |  | 100
Si3N4 | 98 |  | 0.55 | 97 | 0 | 1.3 |  | Er2O3 |  | 15 | [18 empty] | Gas pressure sintering | 0.9 | 1950 | 6 | [10 empty] | 805 |  |  | 105
Si3N4 | 98 |  | 0.55 | 97 | 0 | 1.3 |  | Yb2O3 |  | 10 | [18 empty] | Gas pressure sintering | 0.9 | 1950 | 6 | [10 empty] | 850 |  |  | 90
Si3N4 | 98 |  | 0.55 | 97 | 0 | 1.3 |  | Yb2O3 |  | 15 | [18 empty] | Gas pressure sintering | 0.9 | 1950 | 6 | [10 empty] | 815 |  |  | 100
Si3N4 | 98 |  | 0.55 | 97 | 0 | 1.3 |  | Dy2O3 |  | 10 | [18 empty] | Gas pressure sintering | 0.9 | 1950 | 6 | [10 empty] | 825 |  |  | 88
Si3N4 | 98 |  | 0.55 | 97 | 0 | 1.3 |  | Dy2O3 |  | 15 | [18 empty] | Gas pressure sintering | 0.9 | 1950 | 6 | [10 empty] | 800 |  |  | 95
Si3N4 | 98 |  | 0.55 | 97 | 0 | 1.3 |  | Pr6O11 |  | 10 | [18 empty] | Gas pressure sintering | 0.9 | 1950 | 6 | [10 empty] | 900 |  |  | 82
Si3N4 | 98 |  | 0.55 | 97 | 0 | 1.3 |  | Pr6O11 |  | 15 | [18 empty] | Gas pressure sintering | 0.9 | 1950 | 6 | [10 empty] | 825 |  |  | 90
Si3N4 | 98 |  | 0.55 | 97 | 0 | 1.3 |  | CeO2 |  | 10 | [18 empty] | Gas pressure sintering | 0.9 | 1950 | 6 | [10 empty] | 800 |  |  | 81
Si3N4 | 98 |  | 0.55 | 97 | 0 | 1.3 |  | CeO2 |  | 15 | [18 empty] | Gas pressure sintering | 0.9 | 1950 | 6 | [10 empty] | 750 |  |  | 88
Si3N4 | 98 |  | 0.55 | 97 | 0 | 1.3 |  | Sm2O3 |  | 8 | [18 empty] | Gas pressure sintering | 0.9 | 1950 | 6 | [10 empty] | 825 |  |  | 80
Si3N4 | 98 |  | 0.55 | 97 | 0 | 1.3 |  | Sm2O3 |  | 10 | [18 empty] | Gas pressure sintering | 0.9 | 1950 | 6 | [10 empty] | 800 |  |  | 88
Si3N4 | 98 |  | 0.55 | 97 | 0 | 1.3 |  | Nd2O3 |  | 8 | [18 empty] | Gas pressure sintering | 0.9 | 1950 | 6 | [10 empty] | 775 |  |  | 81
Si3N4 | 98 |  | 0.55 | 97 | 0 | 1.3 |  | Nd2O3 |  | 10 | [18 empty] | Gas pressure sintering | 0.9 | 1950 | 6 | [10 empty] | 750 |  |  | 87
Si3N4 | 98 |  | 0.55 | 97 | 0 | 1.3 |  | Gd2O3 |  | 10 | [18 empty] | Gas pressure sintering | 0.9 | 1950 | 6 | [10 empty] | 825 |  |  | 90
Si3N4 | 98 |  | 0.55 | 97 | 0 | 1.3 |  | Gd2O3 |  | 15 | [18 empty] | Gas pressure sintering | 0.9 | 1950 | 6 | [10 empty] | 800 |  |  | 96
Si3N4 | 98 |  | 0.55 | 97 | 0 | 1.3 |  | Y2O3 |  | 8 | [18 empty] | Gas pressure sintering | 0.9 | 1950 | 6 | [10 empty] | 875 |  |  | 82
Si3N4 | 98 |  | 0.55 | 97 | 0 | 1.3 |  | Y2O3 |  | 10 | [18 empty] | Gas pressure sintering | 0.9 | 1950 | 6 | [10 empty] | 825 |  |  | 90
Si3N4 | 98 |  | 0.55 | 97 | 0 | 1.3 |  | Er2O3 |  | 6.5 | Y2O3 |  | 3.5 | [15 empty] | Gas pressure sintering | 0.9 | 1950 | 6 | [10 empty] | 850 |  |  | 100
Si3N4 | 98 |  | 0.55 | 97 | 0 | 1.3 |  | Yb2O3 |  | 6.5 | Y2O3 |  | 3.5 | [15 empty] | Gas pressure sintering | 0.9 | 1950 | 6 | [10 empty] | 800 |  |  | 100
Si3N4 | 98 |  | 0.55 | 97 | 0 | 1.3 |  | CeO2 |  | 6.5 | Y2O3 |  | 3.5 | [15 empty] | Gas pressure sintering | 0.9 | 1950 | 6 | [10 empty] | 825 |  |  | 95
Si3N4 | 98 |  | 0.55 | 97 | 0 | 1.3 |  | Pr6O11 |  | 6.5 | Y2O3 |  | 3.5 | [15 empty] | Gas pressure sintering | 0.9 | 1950 | 6 | [10 empty] | 900 |  |  | 98
Si3N4 | 98 |  | 0.55 | 97 | 0 | 1.3 |  | Ho2O3 |  | 8 | AlN |  | 0.1 | [15 empty] | Gas pressure sintering | 0.9 | 1950 | 6 | [10 empty] | 860 |  |  | 85
Si3N4 | 98 |  | 0.55 | 97 | 0 | 1.3 |  | Ho2O3 |  | 8 | AlN |  | 0.5 | [15 empty] | Gas pressure sintering | 0.9 | 1900 | 6 | [10 empty] | 930 |  |  | 82
Si3N4 | 98 |  | 0.55 | 97 | 0 | 1.3 |  | Ho2O3 |  | 10 | AlN |  | 0.1 | [15 empty] | Gas pressure sintering | 0.9 | 1950 | 6 | [10 empty] | 815 |  |  | 90
Si3N4 | 98 |  | 0.55 | 97 | 0 | 1.3 |  | Ho2O3 |  | 10 | AlN |  | 0.5 | [15 empty] | Gas pressure sintering | 0.9 | 1900 | 6 | [10 empty] | 860 |  |  | 85
Si3N4 | 98 |  | 0.55 | 97 | 0 | 1.3 |  | Ho2O3 |  | 12.5 | AlN |  | 0.1 | [15 empty] | Gas pressure sintering | 0.9 | 1950 | 6 | [10 empty] | 795 |  |  | 103
Si3N4 | 98 |  | 0.55 | 97 | 0 | 1.3 |  | Ho2O3 |  | 12.5 | AlN |  | 0.5 | [15 empty] | Gas pressure sintering | 0.9 | 1900 | 6 | [10 empty] | 850 |  |  | 90
Si3N4 | 98 |  | 0.55 | 97 | 0 | 1.3 |  | Ho2O3 |  | 12.5 | AlN |  | 0.75 | [15 empty] | Gas pressure sintering | 0.9 | 1900 | 6 | [10 empty] | 885 |  |  | 85
Si3N4 | 98 |  | 0.55 | 97 | 0 | 1.3 |  | Ho2O3 |  | 12.5 | AlN |  | 1.0 | [15 empty] | Gas pressure sintering | 0.9 | 1850 | 6 | [10 empty] | 890 |  |  | 80
Si3N4 | 98 |  | 0.55 | 97 | 0 | 1.3 |  | Ho2O3 |  | 15 | AlN |  | 0.25 | [15 empty] | Gas pressure sintering | 0.9 | 1950 | 6 | [10 empty] | 810 |  |  | 99
Si3N4 | 98 |  | 0.55 | 97 | 0 | 1.3 |  | Ho2O3 |  | 15 | AlN |  | 0.5 | [15 empty] | Gas pressure sintering | 0.9 | 1900 | 6 | [10 empty] | 845 |  |  | 92
Si3N4 | 98 |  | 0.55 | 97 | 0 | 1.3 |  | Ho2O3 |  | 15 | AlN |  | 0.75 | [15 empty] | Gas pressure sintering | 0.9 | 1900 | 6 | [10 empty] | 850 |  |  | 87
Si3N4 | 98 |  | 0.55 | 97 | 0 | 1.3 |  | Ho2O3 |  | 17.5 | AlN |  | 1.0 | [15 empty] | Gas pressure sintering | 0.9 | 1950 | 6 | [10 empty] | 845 |  |  | 81
Si3N4 | 98 |  | 0.55 | 97 | 0 | 1.3 |  | Ho2O3 |  | 12.5 | AlN |  | 0.05 | Al2O3 |  | 0.05 | [12 empty] | Gas pressure sintering | 0.9 | 1950 | 6 | [10 empty] | 800 |  |  | 99
Si3N4 | 98 |  | 0.55 | 97 | 0 | 1.3 |  | Ho2O3 |  | 12.5 | AlN |  | 0.25 | Al2O3 |  | 0.25 | [12 empty] | Gas pressure sintering | 0.9 | 1900 | 6 | [10 empty] | 860 |  |  | 90
Si3N4 | 98 |  | 0.55 | 97 | 0 | 1.3 |  | Ho2O3 |  | 12.5 | AlN |  | 0.5 | Al2O3 |  | 0.25 | [12 empty] | Gas pressure sintering | 0.9 | 1900 | 6 | [10 empty] | 890 |  |  | 87
Si3N4 | 98 |  | 0.55 | 97 | 0 | 1.3 |  | Ho2O3 |  | 20 | AlN |  | 0.1 | [15 empty] | Gas pressure sintering | 0.9 | 1975 | 6 | [10 empty] | 625 |  |  | 66
Si3N4 | 98 |  | 0.55 | 97 | 0 | 1.3 |  | Ho2O3 |  | 7 | AlN |  | 0.5 | [15 empty] | Gas pressure sintering | 0.9 | 1900 | 6 | [10 empty] | 900 |  |  | 78
Si3N4 | 98 |  | 0.55 | 97 | 0 | 1.3 |  | Ho2O3 |  | 12.5 | AlN |  | 2 | [15 empty] | Gas pressure sintering | 0.9 | 1900 | 6 | [10 empty] | 875 |  |  | 67
Si3N4 | 98 |  | 0.55 | 97 | 0 | 1.3 |  | Ho2O3 |  | 20 | AlN |  | 1 | [15 empty] | Gas pressure sintering | 0.9 | 1950 | 6 | [10 empty] | 800 |  |  | 74
Si3N4 | 98 |  | 0.55 | 97 | 0 | 1.3 |  | Ho2O3 |  | 12.5 | AlN |  | 1 | Al2O3 |  | 0.5 | [12 empty] | Gas pressure sintering | 0.9 | 1900 | 6 | [10 empty] | 925 |  |  | 70
Si3N4 | 98 |  | 0.55 | 97 | 0 | 1.3 |  | Ho2O3 |  | 12.5 | AlN |  | 0.5 | Al2O3 |  | 1 | [12 empty] | Gas pressure sintering | 0.9 | 1900 | 6 | [10 empty] | 900 |  |  | 68
Si3N4 | 98 |  | 0.55 | 97 | 0 | 1.3 |  | Ho2O3 |  | 12.5 | AlN |  | 0.02 | Al2O3 |  | 0.03 | [12 empty] | Gas pressure sintering | 0.9 | 1900 | 6 | [10 empty] | 640 |  |  | 78
Si3N4 | 98 |  | 0.55 | 97 | 0 | 1.3 |  | Er2O3 |  | 8 | [18 empty] | Gas pressure sintering | 0.9 | 1950 | 6 | [10 empty] | 890 |  |  | 81
Si3N4 | 98 |  | 0.55 | 97 | 0 | 1.3 |  | Er2O3 |  | 10 | [18 empty] | Gas pressure sintering | 0.9 | 1950 | 6 | [10 empty] | 880 |  |  | 86
Si3N4 | 98 |  | 0.55 | 97 | 0 | 1.3 |  | Er2O3 |  | 12.5 | [18 empty] | Gas pressure sintering | 0.9 | 1950 | 6 | [10 empty] | 855 |  |  | 97
Si3N4 | 98 |  | 0.55 | 97 | 0 | 1.3 |  | Er2O3 |  | 15 | [18 empty] | Gas pressure sintering | 0.9 | 1950 | 6 | [10 empty] | 810 |  |  | 102
Si3N4 | 98 |  | 0.55 | 97 | 0 | 1.3 |  | Yb2O3 |  | 10 | [18 empty] | Gas pressure sintering | 0.9 | 1950 | 6 | [10 empty] | 860 |  |  | 88
Si3N4 | 98 |  | 0.55 | 97 | 0 | 1.3 |  | Yb2O3 |  | 15 | [18 empty] | Gas pressure sintering | 0.9 | 1950 | 6 | [10 empty] | 810 |  |  | 99
Si3N4 | 98 |  | 0.55 | 97 | 0 | 1.3 |  | Dy2O3 |  | 12.5 | [18 empty] | Gas pressure sintering | 0.9 | 1950 | 6 | [10 empty] | 820 |  |  | 90
Si3N4 | 98 |  | 0.55 | 97 | 0 | 1.3 |  | Pr6O11 |  | 12.5 | [18 empty] | Gas pressure sintering | 0.9 | 1950 | 6 | [10 empty] | 855 |  |  | 86
Si3N4 | 98 |  | 0.55 | 97 | 0 | 1.3 |  | CeO |  | 12.5 | [18 empty] | Gas pressure sintering | 0.9 | 1950 | 6 | [10 empty] | 770 |  |  | 85
Si3N4 | 98 |  | 0.55 | 97 | 0 | 1.3 |  | Sm2O3 |  | 10 | [18 empty] | Gas pressure sintering | 0.9 | 1950 | 6 | [10 empty] | 805 |  |  | 88
Si3N4 | 98 |  | 0.55 | 97 | 0 | 1.3 |  | Nd2O3 |  | 10 | [18 empty] | Gas pressure sintering | 0.9 | 1950 | 6 | [10 empty] | 765 |  |  | 85
Si3N4 | 98 |  | 0.55 | 97 | 0 | 1.3 |  | Gd2O3 |  | 10 | [18 empty] | Gas pressure sintering | 0.9 | 1950 | 6 | [10 empty] | 840 |  |  | 90
Si3N4 | 98 |  | 0.55 | 97 | 0 | 1.3 |  | Y2O3 |  | 10 | [18 empty] | Gas pressure sintering | 0.9 | 1950 | 6 | [10 empty] | 830 |  |  | 88
Si3N4 | 98 |  | 0.55 | 97 | 0 | 1.3 |  | Er2O3 |  | 6.5 | Y2O3 |  | 3.5 | [15 empty] | Gas pressure sintering | 0.9 | 1950 | 6 | [10 empty] | 825 |  |  | 97
Si3N4 | 98 |  | 0.55 | 97 | 0 | 1.3 |  | Yb2O3 |  | 6.5 | Y2O3 |  | 3.5 | [15 empty] | Gas pressure sintering | 0.9 | 1950 | 6 | [10 empty] | 825 |  |  | 98
Si3N4 | 98 |  | 0.55 | 97 | 0 | 1.3 |  | Ho2O3 |  | 15 | HfO2 |  | 1 | [15 empty] | Gas pressure sintering | 0.9 | 1900 | 6 | [10 empty] | 800 |  |  | 120
Si3N4 | 98 |  | 0.55 | 97 | 0 | 1.3 |  | Ho2O3 |  | 15 | HfO2 |  | 2 | [15 empty] | Gas pressure sintering | 0.9 | 1900 | 6 | [10 empty] | 820 |  |  | 132
Si3N4 | 98 |  | 0.55 | 97 | 0 | 1.3 |  | Ho2O3 |  | 17.5 | HfO2 |  | 1 | [15 empty] | Gas pressure sintering | 0.9 | 1900 | 6 | [10 empty] | 775 |  |  | 109
Si3N4 | 98 |  | 0.55 | 97 | 0 | 1.3 |  | Ho2O3 |  | 17.5 | HfO2 |  | 2 | [15 empty] | Gas pressure sintering | 0.9 | 1900 | 6 | [10 empty] | 760 |  |  | 116
Si3N4 | 98 |  | 0.55 | 97 | 0 | 1.3 |  | Ho2O3 |  | 15 | HfC |  | 2 | [15 empty] | Gas pressure sintering | 0.9 | 1900 | 6 | [10 empty] | 790 |  |  | 126
Si3N4 | 98 |  | 0.55 | 97 | 0 | 1.3 |  | Ho2O3 |  | 15 | HfN |  | 1 | [15 empty] | Gas pressure sintering | 0.9 | 1900 | 6 | [10 empty] | 745 |  |  | 120
Si3N4 | 98 |  | 0.55 | 97 | 0 | 1.3 |  | Ho2O3 |  | 15 | TiO2 |  | 0.5 | [15 empty] | Gas pressure sintering | 0.9 | 1900 | 6 | [10 empty] | 715 |  |  | 109
Si3N4 | 98 |  | 0.55 | 97 | 0 | 1.3 |  | Ho2O3 |  | 15 | ZrO2 |  | 0.5 | [15 empty] | Gas pressure sintering | 0.9 | 1900 | 6 | [10 empty] | 730 |  |  | 95
Si3N4 | 98 |  | 0.55 | 97 | 0 | 1.3 |  | Ho2O3 |  | 15 | WO3 |  | 1 | [15 empty] | Gas pressure sintering | 0.9 | 1900 | 6 | [10 empty] | 700 |  |  | 90
Si3N4 | 98 |  | 0.55 | 97 | 0 | 1.3 |  | Ho2O3 |  | 15 | Nb2O3 |  | 1 | [15 empty] | Gas pressure sintering | 0.9 | 1900 | 6 | [10 empty] | 725 |  |  | 99
Si3N4 | 98 |  | 0.55 | 97 | 0 | 1.3 |  | Ho2O3 |  | 15 | Ta2O5 |  | 1 | [15 empty] | Gas pressure sintering | 0.9 | 1900 | 6 | [10 empty] | 735 |  |  | 112
Si3N4 | 98 |  | 0.55 | 97 | 0 | 1.3 |  | Ho2O3 |  | 15 | Cr2O3 |  | 1 | [15 empty] | Gas pressure sintering | 0.9 | 1900 | 6 | [10 empty] | 700 |  |  | 116
Si3N4 | 98 |  | 0.55 | 97 | 0 | 1.3 |  | Ho2O3 |  | 15 | TiC |  | 0.5 | [15 empty] | Gas pressure sintering | 0.9 | 1900 | 6 | [10 empty] | 725 |  |  | 95
Si3N4 | 98 |  | 0.55 | 97 | 0 | 1.3 |  | Ho2O3 |  | 15 | TiN |  | 0.5 | [15 empty] | Gas pressure sintering | 0.9 | 1900 | 6 | [10 empty] | 690 |  |  | 110
Si3N4 | 98 |  | 0.55 | 97 | 0 | 1.3 |  | Ho2O3 |  | 15 | TiB2 |  | 1 | [15 empty] | Gas pressure sintering | 0.9 | 1900 | 6 | [10 empty] | 705 |  |  | 90
Si3N4 | 98 |  | 0.55 | 97 | 0 | 1.3 |  | Er2O3 |  | 12.5 | HfO2 |  | 2 | [15 empty] | Gas pressure sintering | 0.9 | 1900 | 6 | [10 empty] | 760 |  |  | 128
Si3N4 | 98 |  | 0.55 | 97 | 0 | 1.3 |  | Er2O3 |  | 15 | HfO2 |  | 2 | [15 empty] | Gas pressure sintering | 0.9 | 1900 | 6 | [10 empty] | 785 |  |  | 120
Si3N4 | 98 |  | 0.55 | 97 | 0 | 1.3 |  | Yb2O3 |  | 10 | HfO2 |  | 1 | [15 empty] | Gas pressure sintering | 0.9 | 1900 | 6 | [10 empty] | 680 |  |  | 99
Si3N4 | 98 |  | 0.55 | 97 | 0 | 1.3 |  | Yb2O3 |  | 15 | HfO2 |  | 2 | [15 empty] | Gas pressure sintering | 0.9 | 1900 | 6 | [10 empty] | 675 |  |  | 125
Si3N4 | 98 |  | 0.55 | 97 | 0 | 1.3 |  | Dy2O3 |  | 15 | HfO2 |  | 2 | [15 empty] | Gas pressure sintering | 0.9 | 1900 | 6 | [10 empty] | 750 |  |  | 110
Si3N4 | 98 |  | 0.55 | 97 | 0 | 1.3 |  | Pr6O11 |  | 12.5 | HfO2 |  | 2 | [15 empty] | Gas pressure sintering | 0.9 | 1900 | 6 | [10 empty] | 845 |  |  | 102
Si3N4 | 98 |  | 0.55 | 97 | 0 | 1.3 |  | CeO |  | 15 | HfO2 |  | 2 | [15 empty] | Gas pressure sintering | 0.9 | 1900 | 6 | [10 empty] | 750 |  |  | 99
Si3N4 | 98 |  | 0.55 | 97 | 0 | 1.3 |  | Sm2O3 |  | 12.5 | HfO2 |  | 2 | [15 empty] | Gas pressure sintering | 0.9 | 1900 | 6 | [10 empty] | 770 |  |  | 106
Si3N4 | 98 |  | 0.55 | 97 | 0 | 1.3 |  | Nd2O3 |  | 15 | HfO2 |  | 2 | [15 empty] | Gas pressure sintering | 0.9 | 1900 | 6 | [10 empty] | 695 |  |  | 109
Si3N4 | 98 |  | 0.55 | 97 | 0 | 1.3 |  | Gd2O3 |  | 10 | HfO2 |  | 2 | [15 empty] | Gas pressure sintering | 0.9 | 1900 | 6 | [10 empty] | 700 |  |  | 97
Si3N4 | 98 |  | 0.55 | 97 | 0 | 1.3 |  | Y2O3 |  | 8 | HfO2 |  | 2 | [15 empty] | Gas pressure sintering | 0.9 | 1900 | 6 | [10 empty] | 800 |  |  | 102
Si3N4 | 98 |  | 0.55 | 97 | 0 | 1.3 |  | Er2O3 |  | 15 | TiO2 |  | 0.5 | [15 empty] | Gas pressure sintering | 0.9 | 1900 | 6 | [10 empty] | 725 |  |  | 110
Si3N4 | 98 |  | 0.55 | 97 | 0 | 1.3 |  | Yb2O3 |  | 12.5 | TiO2 |  | 0.5 | [15 empty] | Gas pressure sintering | 0.9 | 1900 | 6 | [10 empty] | 680 |  |  | 123
Si3N4 | 98 |  | 0.55 | 97 | 0 | 1.3 |  | Er2O3 |  | 15 | WO3 |  | 0.5 | [15 empty] | Gas pressure sintering | 0.9 | 1900 | 6 | [10 empty] | 720 |  |  | 96
Si3N4 | 98 |  | 0.55 | 97 | 0 | 1.3 |  | Ho2O3 |  | 15 | HfO2 |  | 2 | TiO2 |  | 0.2 | [12 empty] | Gas pressure sintering | 0.9 | 1900 | 6 | [10 empty] | 700 |  |  | 118
Si3N4 | 98 |  | 0.55 | 97 | 0 | 1.3 |  | Er2O3 |  | 12.5 | HfO2 |  | 2 | TiO2 |  | 0.2 | [12 empty] | Gas pressure sintering | 0.9 | 1900 | 6 | [10 empty] | 775 |  |  | 119
Si3N4 | 98 |  | 0.55 | 97 | 0 | 1.3 |  | Yb2O3 |  | 12.5 | HfO2 |  | 2 | [15 empty] | Gas pressure sintering | 0.9 | 1900 | 6 | [10 empty] | 725 |  |  | 120
Si3N4 | 98 |  | 0.55 | 97 | 0 | 1.3 |  | Y2O3 |  | 8 | HfO2 |  | 2 | TiO2 |  | 0.2 | [12 empty] | Gas pressure sintering | 0.9 | 1900 | 6 | [10 empty] | 760 |  |  | 100
Si3N4 | 98 |  | 1 |  | 0 | ≤1.5 |  | MgO |  | 6.7 | Y2O3 |  | 1.2 | [15 empty] | Gas pressure sintering |  | 1875 | 3 | [10 empty] | 862 |  |  | 90 | US8586493B2
Si3N4 | 98 |  | 1 |  | 0 |  |  | MgO |  | 6.7 | Y2O3 |  | 1.8 | [15 empty] | Gas pressure sintering |  | 1900 | 5 | [10 empty] | 861 |  |  | 94
Si3N4 | 98 |  | 1 |  | 0 |  |  | MgO |  | 9.8 | Y2O3 |  | 1.2 | [15 empty] | Gas pressure sintering |  | 1850 | 5 | [10 empty] | 833 |  |  | 89
Si3N4 | 98 |  | 1 |  | 0 |  |  | MgO |  | 9.8 | Y2O3 |  | 1.8 | [15 empty] | Gas pressure sintering |  | 1850 | 4 | [10 empty] | 829 |  |  | 88
Si3N4 | 98 |  | 1 |  | 0 |  |  | MgO |  | 9.9 | Y2O3 |  | 2.3 | [15 empty] | Gas pressure sintering |  | 1900 | 3 | [10 empty] | 845 |  |  | 85
Si3N4 | 98 |  | 1 |  | 0 |  |  | MgO |  | 9.9 | Y2O3 |  | 2.9 | [15 empty] | Gas pressure sintering |  | 1800 | 5 | [10 empty] | 836 |  |  | 89
Si3N4 | 98 |  | 1 |  | 0 |  |  | MgO |  | 13 | Y2O3 |  | 1.1 | [15 empty] | Gas pressure sintering |  | 1850 | 5 | [10 empty] | 851 |  |  | 89
Si3N4 | 98 |  | 1 |  | 0 |  |  | MgO |  | 13 | Y2O3 |  | 1.7 | [15 empty] | Gas pressure sintering |  | 1900 | 4 | [10 empty] | 839 |  |  | 89
Si3N4 | 98 |  | 1 |  | 0 |  |  | MgO |  | 13 | Y2O3 |  | 2.3 | [15 empty] | Gas pressure sintering |  | 1850 | 10 | [10 empty] | 830 |  |  | 90
Si3N4 | 98 |  | 1 |  | 0 |  |  | MgO |  | 9.8 | Yb2O3 |  | 1.2 | [15 empty] | Gas pressure sintering |  | 1875 | 5 | [10 empty] | 845 |  |  | 89
Si3N4 | 98 |  | 1 |  | 0 |  |  | MgO |  | 6.7 | Er2O3 |  | 1.8 | [15 empty] | Gas pressure sintering |  | 1850 | 5 | [10 empty] | 849 |  |  | 84
Si3N4 | 98 |  | 1 |  | 0 |  |  | MgO |  | 9.8 | Dy2O3 |  | 1.2 | [15 empty] | Gas pressure sintering |  | 1900 | 4 | [10 empty] | 841 |  |  | 88
Si3N4 | 98 |  | 1 |  | 0 |  |  | MgO |  | 9.8 | Gd2O3 |  | 1.8 | [15 empty] | Gas pressure sintering |  | 1850 | 2 | [10 empty] | 853 |  |  | 87
Si3N4 | 98 |  | 1 |  | 0 |  |  | MgO |  | 9.9 | Sm2O3 |  | 2.3 | [15 empty] | Gas pressure sintering |  | 1900 | 5 | [10 empty] | 842 |  |  | 88
Si3N4 | 98 |  | 1 |  | 0 |  |  | MgO |  | 9.9 | Nd2O3 |  | 2.9 | [15 empty] | Gas pressure sintering |  | 1850 | 4 | [10 empty] | 834 |  |  | 89
Si3N4 | 98 |  | 1 |  | 0 |  |  | MgO |  | 13 | Lu2O3 |  | 1.1 | [15 empty] | Gas pressure sintering |  | 1875 | 3 | [10 empty] | 845 |  |  | 89
Si3N4 | 98 |  | 1 |  | 0 |  |  | MgO |  | 6.7 | Y2O3 |  | 0.6 | [15 empty] | Gas pressure sintering |  | 1900 | 4 | [10 empty] | 831 |  |  | 77
Si3N4 | 98 |  | 1 |  | 0 |  |  | MgO |  | 6.7 | Y2O3 |  | 2.4 | [15 empty] | Gas pressure sintering |  | 1850 | 5 | [10 empty] | 765 |  |  | 82
Si3N4 | 98 |  | 1 |  | 0 |  |  | MgO |  | 6.8 | Y2O3 |  | 3 | [15 empty] | Gas pressure sintering |  | 1900 | 4 | [10 empty] | 768 |  |  | 97
Si3N4 | 98 |  | 1 |  | 0 |  |  | MgO |  | 9.8 | Y2O3 |  | 0.6 | [15 empty] | Gas pressure sintering |  | 1900 | 3 | [10 empty] | 820 |  |  | 78
Si3N4 | 98 |  | 1 |  | 0 |  |  | MgO |  | 12.7 | Y2O3 |  | 0.6 | [15 empty] | Gas pressure sintering |  | 1850 | 3 | [10 empty] | 832 |  |  | 78
Si3N4 | 98 |  | 1 |  | 0 |  |  | MgO |  | 15.6 | Y2O3 |  | 1.7 | [15 empty] | Gas pressure sintering |  | 1850 | 5 | [10 empty] | 731 |  |  | 88
Si3N4 | 98 |  | 1 |  | 0 |  |  | MgO |  | 6.8 | Y2O3 |  | 3 | [15 empty] | Gas pressure sintering |  | 1900 | 5 | [10 empty] | 769 |  |  | 76
Si3N4 | 98 |  | 1 |  | 0 |  |  | MgO |  | 6.7 | Y2O3 |  | 1.2 | [15 empty] | Gas pressure sintering |  | 1775 | 3 | [10 empty] | 792 |  |  | 79
Si3N4 | 98 |  | 1 |  | 0 |  |  | MgO |  | 4.1 | Y2O3 |  | 0.5 | [15 empty] | Gas pressure sintering |  | 1875 | 3 | [10 empty] | 862 |  |  | 79
Si3N4 | 98 |  | 1 |  | 0 |  |  | MgO |  | 37.2 | Y2O3 |  | 4.7 | [15 empty] | Gas pressure sintering |  | 1875 | 3 | [10 empty] | 780 |  |  | 65
Si3N4 | [7 empty] | MgO |  | 3 | Y2O3 |  | 2 | [15 empty] | Gas pressure sintering | 0.5-1.0 | 1800-2000 |  | Atmosphere sintering | 0.0019 | 1600 | [7 empty] | 864 | 6.4 |  | 89 | US7948075B2 No powder information
Si3N4 | [7 empty] | MgO |  | 3 | Y2O3 |  | 3 | [15 empty] | Gas pressure sintering | 0.5-1.0 | 1800-2000 |  | Atmosphere sintering | 0.0022 | 1600 | [7 empty] | 864 | 6.8 |  | 93
Si3N4 | [7 empty] | MgO |  | 3 | Y2O3 |  | 4 | [15 empty] | Gas pressure sintering | 0.5-1.0 | 1800-2000 |  | Atmosphere sintering | 0.0022 | 1600 | [7 empty] | 835 | 6.7 |  | 88
Si3N4 | [7 empty] | MgO |  | 3 | Y2O3 |  | 5 | [15 empty] | Gas pressure sintering | 0.5-1.0 | 1800-2000 |  | Atmosphere sintering | 0.0023 | 1600 | [7 empty] | 832 | 6.8 |  | 87
Si3N4 | [7 empty] | MgO |  | 4 | Y2O3 |  | 2 | [15 empty] | Gas pressure sintering | 0.5-1.0 | 1800-2000 |  | Atmosphere sintering | 0.0021 | 1600 | [7 empty] | 849 | 6.7 |  | 84
Si3N4 | [7 empty] | MgO |  | 3 | Y2O3 |  | 2 | [15 empty] | Gas pressure sintering | 0.5-1.0 | 1800-2000 |  | Atmosphere sintering | 0.006 | 1550 | [7 empty] | 841 | 6.3 |  | 88
Si3N4 | [7 empty] | MgO |  | 3 | Y2O3 |  | 2 | [15 empty] | Gas pressure sintering | 0.5-1.0 | 1800-2000 |  | Atmosphere sintering | 0.0019 | 1700 | [7 empty] | 853 | 6.5 |  | 87
Si3N4 | [7 empty] | MgO |  | 3 | Y2O3 |  | 2 | [15 empty] | Gas pressure sintering | 0.5-1.0 | 1800-2000 |  | Atmosphere sintering | 0.0005 | 1600 | [7 empty] | 842 | 6.4 |  | 88
Si3N4 | [7 empty] | MgO |  | 3 | Y2O3 |  | 2 | [15 empty] | Gas pressure sintering | 0.5-1.0 | 1800-2000 |  | Atmosphere sintering | 0.0023 | 1600 | [7 empty] | 834 | 6.4 |  | 89
Si3N4 | [7 empty] | MgO |  | 3 | Y2O3 |  | 2 | [15 empty] | Gas pressure sintering | 0.5-1.0 | 1800-2000 |  | Atmosphere sintering | 0.0021 | 1600 | [7 empty] | 845 | 6.4 |  | 89
Si3N4 | [7 empty] | MgO |  | 3 | Y2O3 |  | 2 | [15 empty] | Gas pressure sintering | 0.5-1.0 | 1800-2000 |  | Atmosphere sintering | [9 empty] | 812 | 6.4 |  | 89
Si3N4 | [7 empty] | MgO |  | 3 | Y2O3 |  | 2 | [15 empty] | Gas pressure sintering | 0.5-1.0 | 1800-2000 |  | Atmosphere sintering | 0.0022 | 1450 | [7 empty] | 832 | 6.5 |  | 93
Si3N4 | [7 empty] | MgO |  | 3 | Y2O3 |  | 2 | [15 empty] | Gas pressure sintering | 0.5-1.0 | 1800-2000 |  | Atmosphere sintering | 0.0024 | 1800 | [7 empty] | 795 | 6.5 |  | 95
Si3N4 | [7 empty] | MgO |  | 3 | Y2O3 |  | 3 | [15 empty] | Gas pressure sintering | 0.5-1.0 | 1800-2000 |  | Atmosphere sintering | 0.0026 | 1800 | [7 empty] | 812 | 6.3 |  | 104
Si3N4 | [7 empty] | MgO |  | 4 | Y2O3 |  | 2 | [15 empty] | Gas pressure sintering | 0.5-1.0 | 1800-2000 |  | Atmosphere sintering | 0.0019 | 1800 | [7 empty] | 808 | 6.4 |  | 86
Si3N4 | [7 empty] | MgO |  | 3 | Y2O3 |  | 2 | [15 empty] | Gas pressure sintering | 0.5-1.0 | 1800-2000 |  | Atmosphere sintering | 0.0065 | 1600 | [7 empty] | 798 | 6.5 |  | 92
Si3N4 | [7 empty] | MgO |  | 3 | Y2O3 |  | 2 | [15 empty] | Gas pressure sintering | 0.5-1.0 | 1800-2000 |  | Atmosphere sintering |  | 1600 | [7 empty] | 802 | 6.5 |  | 91
Si3N4 | [7 empty] | MgO |  | 3 | Y2O3 |  | 3 | [15 empty] | Gas pressure sintering | 0.5-1.0 | 1800-2000 |  | Atmosphere sintering | 0.0021 | 1600 | [7 empty] | 780 | 5.9 |  | 88
Si3N4 | [7 empty] | MgO |  | 3 | Y2O3 |  | 3 | [15 empty] | Gas pressure sintering | 0.5-1.0 | 1800-2000 |  | Atmosphere sintering |  | 1600 | [7 empty] | 788 | 6.5 |  | 89
Si3N4 | [7 empty] | MgO |  | 3 | Y2O3 |  | 1 | [15 empty] | Gas pressure sintering | 0.5-1.0 | 1800-2000 |  | Atmosphere sintering | 0.0030 | 1600 | [7 empty] | 734 | 5.1 |  | 90
Si3N4 | [7 empty] | MgO |  | 3 | Y2O3 |  | 6 | [15 empty] | Gas pressure sintering | 0.5-1.0 | 1800-2000 |  | Atmosphere sintering | 0.0021 | 1600 | [7 empty] | 771 | 6.4 |  | 82
Si3N4 | [7 empty] | MgO |  | 2 | Y2O3 |  | 2 | [15 empty] | Gas pressure sintering | 0.5-1.0 | 1800-2000 |  | Atmosphere sintering | 0.0035 | 1600 | [7 empty] | 767 | 5.8 |  | 97
Si3N4 | [7 empty] | MgO |  | 5 | Y2O3 |  | 3 | [15 empty] | Gas pressure sintering | 0.5-1.0 | 1800-2000 |  | Atmosphere sintering | 0.0023 | 1600 | [7 empty] | 771 | 6.3 |  | 83
Si3N4 | [7 empty] | MgO |  | 3 | Y2O3 |  | 2 | [15 empty] | Gas pressure sintering | 0.5-1.0 | 1800-2000 |  | Atmosphere sintering | 0.0019 | 1600 | [7 empty] | 864 | 6.4 |  | 89
Si3N4 | [7 empty] | MgO |  | 3 | Y2O3 |  | 3 | [15 empty] | Gas pressure sintering | 0.5-1.0 | 1800-2000 |  | Atmosphere sintering | 0.0022 | 1600 | [7 empty] | 864 | 6.8 |  | 93
Si3N4 | [7 empty] | MgO |  | 3 | Y2O3 |  | 4 | [15 empty] | Gas pressure sintering | 0.5-1.0 | 1800-2000 |  | Atmosphere sintering | 0.0022 | 1600 | [7 empty] | 835 | 6.7 |  | 88
Si3N4 | [7 empty] | MgO |  | 3 | Y2O3 |  | 5 | [15 empty] | Gas pressure sintering | 0.5-1.0 | 1800-2000 |  | Atmosphere sintering | 0.0023 | 1600 | [7 empty] | 832 | 6.8 |  | 87
Si3N4 | [7 empty] | MgO |  | 4 | Y2O3 |  | 2 | [15 empty] | Gas pressure sintering | 0.5-1.0 | 1800-2000 |  | Atmosphere sintering | 0.0021 | 1600 | [7 empty] | 849 | 6.7 |  | 84
Si3N4 | [7 empty] | MgO |  | 3 | Y2O3 |  | 2 | [15 empty] | Gas pressure sintering | 0.5-1.0 | 1800-2000 |  | Atmosphere sintering | 0.0060 | 1550 | [7 empty] | 841 | 6.3 |  | 88
Si3N4 | [7 empty] | MgO |  | 3 | Y2O3 |  | 2 | [15 empty] | Gas pressure sintering | 0.5-1.0 | 1800-2000 |  | Atmosphere sintering | 0.0019 | 1700 | [7 empty] | 853 | 6.5 |  | 87
Si3N4 | [7 empty] | MgO |  | 3 | Y2O3 |  | 2 | [15 empty] | Gas pressure sintering | 0.5-1.0 | 1800-2000 |  | Atmosphere sintering | 0.0005 | 1600 | [7 empty] | 842 | 6.4 |  | 88
Si3N4 | [7 empty] | MgO |  | 3 | Y2O3 |  | 2 | [15 empty] | Gas pressure sintering | 0.5-1.0 | 1800-2000 |  | Atmosphere sintering | 0.0023 | 1600 | [7 empty] | 834 | 6.4 |  | 89
Si3N4 | [7 empty] | MgO |  | 3 | Y2O3 |  | 2 | [15 empty] | Gas pressure sintering | 0.5-1.0 | 1800-2000 |  | Atmosphere sintering | 0.0021 | 1600 | [7 empty] | 845 | 6.4 |  | 89
Si3N4 | [7 empty] | MgO |  | 3 | Y2O3 |  | 2 | [15 empty] | Gas pressure sintering | 0.5-1.0 | 1800-2000 |  | Atmosphere sintering | [9 empty] | 812 | 6.4 |  | 89
Si3N4 | [7 empty] | MgO |  | 3 | Y2O3 |  | 2 | [15 empty] | Gas pressure sintering | 0.5-1.0 | 1800-2000 |  | Atmosphere sintering | 0.0022 | 1450 | [7 empty] | 832 | 6.5 |  | 93
Si3N4 | [7 empty] | MgO |  | 3 | Y2O3 |  | 2 | [15 empty] | Gas pressure sintering | 0.5-1.0 | 1800-2000 |  | Atmosphere sintering | 0.0024 | 1800 | [7 empty] | 795 | 6.5 |  | 95
Si3N4 | [7 empty] | MgO |  | 3 | Y2O3 |  | 3 | [15 empty] | Gas pressure sintering | 0.5-1.0 | 1800-2000 |  | Atmosphere sintering | 0.0026 | 1800 | [7 empty] | 812 | 6.3 |  | 104
Si3N4 | [7 empty] | MgO |  | 4 | Y2O3 |  | 2 | [15 empty] | Gas pressure sintering | 0.5-1.0 | 1800-2000 |  | Atmosphere sintering | 0.0019 | 1800 | [7 empty] | 808 | 6.4 |  | 86
Si3N4 | [7 empty] | MgO |  | 3 | Y2O3 |  | 2 | [15 empty] | Gas pressure sintering | 0.5-1.0 | 1800-2000 |  | Atmosphere sintering | 0.0065 | 1600 | [7 empty] | 798 | 6.5 |  | 92
Si3N4 | [7 empty] | MgO |  | 3 | Y2O3 |  | 2 | [15 empty] | Gas pressure sintering | 0.5-1.0 | 1800-2000 |  | Atmosphere sintering |  | 1600 | [7 empty] | 802 | 6.5 |  | 91
Si3N4 | [7 empty] | MgO |  | 3 | Y2O3 |  | 3 | [15 empty] | Gas pressure sintering | 0.5-1.0 | 1800-2000 |  | Atmosphere sintering | 0.0021 | 1600 | [7 empty] | 780 | 5.9 |  | 88
Si3N4 | [7 empty] | MgO |  | 3 | Y2O3 |  | 3 | [15 empty] | Gas pressure sintering | 0.5-1.0 | 1800-2000 |  | Atmosphere sintering |  | 1600 | [7 empty] | 788 | 6.5 |  | 89
Si3N4 | [7 empty] | MgO |  | 3 | Y2O3 |  | 1 | [15 empty] | Gas pressure sintering | 0.5-1.0 | 1800-2000 |  | Atmosphere sintering | 0.0030 | 1600 | [7 empty] | 734 | 5.1 |  | 90
Si3N4 | [7 empty] | MgO |  | 3 | Y2O3 |  | 6 | [15 empty] | Gas pressure sintering | 0.5-1.0 | 1800-2000 |  | Atmosphere sintering | 0.0021 | 1600 | [7 empty] | 771 | 6.4 |  | 82
Si3N4 | [7 empty] | MgO |  | 2 | Y2O3 |  | 2 | [15 empty] | Gas pressure sintering | 0.5-1.0 | 1800-2000 |  | Atmosphere sintering | 0.0035 | 1600 | [7 empty] | 767 | 5.8 |  | 97
Si3N4 | [7 empty] | MgO |  | 5 | Y2O3 |  | 3 | [15 empty] | Gas pressure sintering | 0.5-1.0 | 1800-2000 |  | Atmosphere sintering | 0.0023 | 1600 | [7 empty] | 771 | 6.3 |  | 83
Si3N4 | 99 |  | 1 | 98 |  | 1 |  | Y2O3 |  | 3 | MgO |  | 2 | [15 empty] | Atmosphere sintering |  | 1500 | 2 | Gas pressure sintering |  | 1900 | 9 | [6 empty] | 600 |  |  | 90 | US9630846B2
Si3N4 | 99 |  | 1 | 98 |  | 1 |  | Y2O3 |  | 3 | Er2O3 |  | 4 | HfO2 |  | 1 | MgO |  | 1 | [9 empty] | Atmosphere sintering |  | 1550 | 5 | Gas pressure sintering |  | 1850 | 10 | [6 empty] | 700 |  |  | 85
Si3N4 | 99 |  | 1 | 98 |  | 1 |  | Y2O3 |  | 7 | HfO2 |  | 2 | MgO |  | 1 | TiO2 |  | 1 | [9 empty] | Atmosphere sintering |  | 1430 | 8 | Gas pressure sintering |  | 1800 | 12 | [6 empty] | 650 |  |  | 80
Si3N4 | 99 |  | 1 | 98 |  | 1 |  | Y2O3 |  | 3 | MgO |  | 4 | [15 empty] | Atmosphere sintering |  | 1600 | 6 | Gas pressure sintering |  | 1950 | 8 | [6 empty] | 660 |  |  | 85
Si3N4 | 99 |  | 1 | 98 |  | 1 |  | Y2O3 |  | 4 | Er2O3 |  | 5 | HfO2 |  | 2 | TiO2 |  | 1 | MgO |  | 1 | [6 empty] | Atmosphere sintering |  | 1650 | 2 | Gas pressure sintering |  | 1870 | 15 | [6 empty] | 680 |  |  | 95
Si3N4 | 99 |  | 1 | 98 |  | 1 |  | Y2O3 |  | 3 | MgO |  | 3 | HfO2 |  | 1 | [12 empty] | Atmosphere sintering |  | 1500 | 5 | Gas pressure sintering |  | 1900 | 11 | [6 empty] | 720 |  |  | 90
Si3N4 | 99 |  | 1 | 98 |  | 1 |  | Y2O3 |  | 3 | Er2O3 |  | 5 | HfO2 |  | 1 | TiO2 |  | 2 | MgO |  | 1 | [6 empty] | Atmosphere sintering |  | 1560 | 5 | Gas pressure sintering |  | 1830 | 10 | [6 empty] | 750 |  |  | 98
Si3N4 | 99 |  | 1 | 98 |  | 1 |  | Y2O3 |  | 8 | HfO2 |  | 2 | TiO2 |  | 2 | MgO |  | 1 | [9 empty] | Atmosphere sintering |  | 1400 | 4 | Gas pressure sintering |  | 1880 | 13 | [6 empty] | 700 |  |  | 92
Si3N4 | 99 |  | 1 | 98 |  | 1 |  | Y2O3 |  | 4 | Er2O3 |  | 4 | HfO2 |  | 2 | TiO2 |  | 0.1 | MgO |  | 1 | [6 empty] | Atmosphere sintering |  | 1520 | 2 | Gas pressure sintering |  | 1870 | 18 | [6 empty] | 730 |  |  | 90
Si3N4 | 99 |  | 1 | 98 |  | 1 |  | Y2O3 |  | 4 | Er2O3 |  | 5 | HfO2 |  | 2 | TiO2 |  | 0.5 | MgO |  | 1 | [6 empty] | Atmosphere sintering |  | 1610 | 7 | Gas pressure sintering |  | 1930 | 16 | [6 empty] | 700 |  |  | 95
Si3N4 | 99 |  | 1 | 98 |  | 1 |  | Y2O3 |  | 3 | MgO |  | 5 | [15 empty] | Gas pressure sintering |  | 1850 | 10 | [10 empty] | 600 |  |  | 80
Si3N4 |  |  | 1.38 |  | 31 |  |  | MgO |  | 2 | Y2O3 |  | 3.5 | [15 empty] | Gas pressure sintering | 0.8 | 1900 | 22 | [8 empty] | 3.22 | 97.3 | 1015 |  |  | 103 | US20170107109A1
Si3N4 |  |  | 1.35 |  | 35 |  |  | MgO |  | 2 | Y2O3 |  | 3.5 | [15 empty] | Gas pressure sintering | 0.8 | 1900 | 22 | [8 empty] | 3.23 | 97.7 | 1106 |  |  | 113
Si3N4 |  |  | 1.32 |  | 11 |  |  | MgO |  | 2 | Y2O3 |  | 3.5 | [15 empty] | Gas pressure sintering | 0.8 | 1900 | 22 | [8 empty] | 3.24 | 97.9 | 1192 |  |  | 117
Si3N4 |  |  | 1.87 |  | 6 |  |  | MgO |  | 2 | Y2O3 |  | 3.5 | [15 empty] | Gas pressure sintering | 0.8 | 1900 | 22 | [8 empty] | 3.26 | 98.5 | 1220 |  |  | 122
Si3N4 |  |  | 1.76 |  | 26 |  |  | MgO |  | 2 | Y2O3 |  | 3.5 | [15 empty] | Gas pressure sintering | 0.8 | 1900 | 22 | [8 empty] | 3.19 | 96.5 | 946 |  |  | 100
Si3N4 |  |  | 1.49 |  | 33 |  |  | MgO |  | 2 | Y2O3 |  | 3.5 | [15 empty] | Gas pressure sintering | 0.8 | 1900 | 22 | [8 empty] | 3.21 | 97.2 | 1077 |  |  | 105
Si3N4 |  |  | 1.33 |  | 5 |  |  | MgO |  | 2 | Y2O3 |  | 3.5 | [15 empty] | Gas pressure sintering | 0.8 | 1900 | 22 | [8 empty] | 3.23 | 97.8 | 1144 |  |  | 115
Si3N4 |  |  | 1.25 |  | 12 |  |  | MgO |  | 2 | Y2O3 |  | 3.5 | [15 empty] | Gas pressure sintering | 0.8 | 1900 | 22 | [8 empty] | 3.22 | 97.5 | 1178 |  |  | 111
Si3N4 |  |  | 1.30 |  | 9 |  |  | MgO |  | 2 | Y2O3 |  | 3.5 | [15 empty] | Gas pressure sintering | 0.8 | 1900 | 22 | [8 empty] | 3.27 | 98.8 | 1170 |  |  | 118
Si3N4 |  |  | 1.28 |  | 8 |  |  | MgO |  | 2 | Y2O3 |  | 3.5 | [15 empty] | Gas pressure sintering | 0.8 | 1900 | 22 | [8 empty] | 3.24 | 97.9 | 1152 |  |  | 116
Si3N4 |  |  | 1.33 |  | 6 |  |  | MgO |  | 2 | Y2O3 |  | 3.5 | [15 empty] | Gas pressure sintering | 0.8 | 1900 | 22 | [8 empty] | 3.23 | 97.8 | 1161 |  |  | 116
Si3N4 |  |  | 1.27 |  | 10 |  |  | MgO |  | 2 | Y2O3 |  | 3.5 | [15 empty] | Gas pressure sintering | 0.8 | 1900 | 22 | [8 empty] | 3.25 | 98.2 | 1173 |  |  | 120
Si3N4 |  |  | 1.85 |  | 36 |  |  | MgO |  | 2 | Y2O3 |  | 3.5 | [15 empty] | Gas pressure sintering | 0.8 | 1900 | 22 | [8 empty] | 2.83 | 85.6 | 574 |  |  | 83
Si3N4 |  |  | 0.95 |  | 6 |  |  | MgO |  | 2 | Y2O3 |  | 3.5 | [15 empty] | Gas pressure sintering | 0.8 | 1900 | 22 | [8 empty] | 3.24 | 98.1 | 658 |  |  | 123
Si3N4 |  |  | 1.25 |  | 9 |  |  | MgO |  | 2 | Y2O3 |  | 3.5 | [15 empty] | Gas pressure sintering | 0.8 | 1900 | 22 | [8 empty] | 3.25 | 98.3 | 640 |  |  | 129
Si3N4 |  |  | 1.27 |  | 45 |  |  | MgO |  | 2 | Y2O3 |  | 3.5 | [15 empty] | Gas pressure sintering | 0.8 | 1900 | 22 | [8 empty] | 3.21 | 97.2 | 575 |  |  | 133
Si3N4 |  |  | 1.15 |  | 2 |  |  | MgO |  | 2 | Y2O3 |  | 3.5 | [15 empty] | Gas pressure sintering | 0.8 | 1900 | 22 | [8 empty] | 2.93 | 88.6 | 776 |  |  | 99
Si3N4 |  |  | 1.66 |  | 5 |  |  | MgO |  | 2 | Y2O3 |  | 3.5 | [15 empty] | Gas pressure sintering | 0.8 | 1900 | 22 | [8 empty] | 2.83 | 85.7 | 522 |  |  | 81
Si3N4 |  |  | 2.18 |  | 40 |  |  | MgO |  | 2 | Y2O3 |  | 3.5 | [15 empty] | Gas pressure sintering | 0.8 | 1900 | 22 | [8 empty] | 2.8 | 84.8 | 500 |  |  | 56
Si3N4 |  |  | 1.13 |  | 3 |  |  | MgO |  | 2 | Y2O3 |  | 3.5 | [15 empty] | Gas pressure sintering | 0.8 | 1900 | 22 | [8 empty] | 2.96 | 89.6 | 779 |  |  | 94
Si3N4 |  |  | 1.18 |  | 15 |  |  | MgO |  | 2 | Y2O3 |  | 3.5 | [15 empty] | Gas pressure sintering | 0.8 | 1900 | 22 | [8 empty] | 2.88 | 87.1 | 725 |  |  | 90
Si3N4 |  |  | 1.33 |  | 55 |  |  | MgO |  | 2 | Y2O3 |  | 3.5 | [15 empty] | Gas pressure sintering | 0.8 | 1900 | 22 | [8 empty] | 2.92 | 88.2 | 804 |  |  | 95
Si3N4 |  |  | 1.38 |  | 2 |  |  | MgO |  | 2 | Y2O3 |  | 3.5 | [15 empty] | Gas pressure sintering | 0.8 | 1900 | 22 | [8 empty] | 2.85 | 86.3 | 576 |  |  | 87
Si3N4 |  |  | 1.80 |  | 35 |  |  | MgO |  | 2 | Y2O3 |  | 3.5 | [15 empty] | Gas pressure sintering | 0.8 | 1900 | 22 | [8 empty] | 2.94 | 89 | 586 |  |  | 84
Si3N4 |  |  | 1.22 |  | 6 |  |  | MgO |  | 2 | Y2O3 |  | 3.5 | [15 empty] | Gas pressure sintering | 0.8 | 1900 | 22 | [8 empty] | 2.92 | 88.2 | 830 |  |  | 103
Si3N4 |  |  | 1.80 |  | 12 |  |  | MgO |  | 2 | Y2O3 |  | 3.5 | [15 empty] | Gas pressure sintering | 0.8 | 1900 | 22 | [8 empty] | 2.74 | 83 | 486 |  |  | 52
Si3N4 |  |  | 1.32 |  | 39 |  |  | MgO |  | 2 | Y2O3 |  | 3.5 | [15 empty] | Gas pressure sintering | 0.8 | 1900 | 22 | [8 empty] | 2.93 | 88.6 | 792 |  |  | 92
Si3N4 |  |  | 1.73 |  | 18 |  |  | MgO |  | 2 | Y2O3 |  | 3.5 | [15 empty] | Gas pressure sintering | 0.8 | 1900 | 22 | [8 empty] | 3.8 | 93.1 | 836 |  |  | 100
Si3N4 |  |  | 1.64 |  | 13 |  |  | MgO |  | 2 | Y2O3 |  | 3.5 | [15 empty] | Gas pressure sintering | 0.8 | 1900 | 22 | [8 empty] | 3.12 | 94.2 | 848 |  |  | 102
Si3N4 |  |  | 1.35 |  | 11 |  |  | MgO |  | 2 | Y2O3 |  | 3.5 | [15 empty] | Gas pressure sintering | 0.8 | 1900 | 22 | [8 empty] | 3.14 | 94.8 | 833 |  |  | 99
Si3N4 |  |  | 1.60 |  | 35 |  |  | MgO |  | 2 | Y2O3 |  | 3.5 | [15 empty] | Gas pressure sintering | 0.8 | 1900 | 22 | [8 empty] | 3.13 | 94.6 | 849 |  |  | 101
Si3N4 |  |  | 1.39 |  | 4 |  |  | MgO |  | 2 | Y2O3 |  | 3.5 | [15 empty] | Gas pressure sintering | 0.8 | 1900 | 22 | [8 empty] | 3.14 | 95.1 | 930 |  |  | 86
Si3N4 |  |  | 1.18 |  | 12 |  |  | MgO |  | 2 | Y2O3 |  | 3.5 | [15 empty] | Gas pressure sintering | 0.8 | 1900 | 22 | [8 empty] | 3.15 | 95.3 | 952 |  |  | 81
Si3N4 |  |  | 1.15 |  | 12 |  |  | MgO |  | 2 | Y2O3 |  | 3.5 | [15 empty] | Gas pressure sintering | 0.8 | 1900 | 22 | [8 empty] | 2.92 | 88.3 | 603 |  |  | 88
Si3N4 |  |  | 1.98 |  | 46 |  |  | MgO |  | 2 | Y2O3 |  | 3.5 | [15 empty] | Gas pressure sintering | 0.8 | 1900 | 22 | [8 empty] | 2.88 | 87.2 | 554 |  |  | 71
Si3N4 |  |  | 3.10 |  | 26 |  |  | MgO |  | 2 | Y2O3 |  | 3.5 | [15 empty] | Gas pressure sintering | 0.8 | 1900 | 22 | [8 empty] | 2.72 | 82.1 | 496 |  |  | 55
Si3N4 | [7 empty] | MgO |  | 9.8 | Y2O3 |  | 1.2 | [15 empty] | Gas pressure sintering |  | 1900 | 5 | [8 empty] | 3.26 | 98.8 |  |  |  | 92 | US20110272187A1/EP2377839A1
Si3N4 | [7 empty] | MgO |  | 9.8 | Y2O3 |  | 1.2 | [15 empty] | Gas pressure sintering |  | 1900 | 5 | [8 empty] | 3.26 | 98.8 |  |  |  | 86
Si3N4 | [7 empty] | MgO |  | 9.8 | Y2O3 |  | 1.2 | [15 empty] | Gas pressure sintering |  | 1900 | 5 | [8 empty] | 3.25 | 98.5 |  |  |  | 93
Si3N4 | [7 empty] | MgO |  | 9.8 | Y2O3 |  | 1.2 | [15 empty] | Gas pressure sintering |  | 1900 | 5 | [8 empty] | 3.25 | 98.2 |  |  |  | 95
Si3N4 | [7 empty] | MgO |  | 9.8 | Y2O3 |  | 1.2 | [15 empty] | Gas pressure sintering |  | 1900 | 5 | [8 empty] | 3.26 | 98.8 |  |  |  | 85
Si3N4 | [7 empty] | MgO |  | 6.7 | Y2O3 |  | 0.6 | [15 empty] | Gas pressure sintering |  | 1900 | 5 | [8 empty] | 3.26 | 99.1 |  |  |  | 80
Si3N4 | [7 empty] | MgO |  | 9.9 | Y2O3 |  | 2.9 | [15 empty] | Gas pressure sintering |  | 1900 | 5 | [8 empty] | 3.25 | 97.6 |  |  |  | 84
Si3N4 | [7 empty] | MgO |  | 9.8 | Y2O3 |  | 1.2 | [15 empty] | Gas pressure sintering |  | 1900 | 5 | [8 empty] | 3.25 | 98.5 |  |  |  | 81
Si3N4 | [7 empty] | MgO |  | 9.8 | Y2O3 |  | 1.2 | [15 empty] | Gas pressure sintering |  | 1900 | 5 | [8 empty] | 3.22 | 97.5 |  |  |  | 84
Si3N4 | [7 empty] | MgO |  | 9.8 | Y2O3 |  | 1.2 | [15 empty] | Gas pressure sintering |  | 1900 | 5 | [8 empty] | 3.27 | 99 |  |  |  | 84
Si3N4 | [7 empty] | MgO |  | 6.9 | Y2O3 |  | 2.2 | Er2O3 |  | 2.4 | [12 empty] | Gas pressure sintering |  | 1900 | 5 | [8 empty] | 3.31 | 98.6 |  |  |  | 92
Si3N4 | [7 empty] | MgO |  | 9.8 | Er2O3 |  | 1.2 | [15 empty] | Gas pressure sintering |  | 1900 | 5 | [8 empty] | 3.27 | 98.5 |  |  |  | 89
Si3N4 | [7 empty] | MgO |  | 3.1 | Y2O3 |  | 1.7 | Er2O3 |  | 1.2 | [12 empty] | Gas pressure sintering |  | 1900 | 5 | [8 empty] | 3.23 | 97.6 |  |  |  | 83
Si3N4 | [7 empty] | MgO |  | 11 | Y2O3 |  | 4.0 | [15 empty] | Gas pressure sintering |  | 1900 | 5 | [8 empty] | 3.31 | 99.1 |  |  |  | 82
Si3N4 | [7 empty] | MgO |  | 9.8 | Y2O3 |  | 1.2 | [15 empty] | Gas pressure sintering |  | 1900 | 5 | [8 empty] | 3.25 | 98.5 |  |  |  | 81
Si3N4 | [7 empty] | MgO |  | 9.8 | Y2O3 |  | 1.2 | [15 empty] | Gas pressure sintering |  | 1900 | 5 | [8 empty] | 3.25 | 98.5 |  |  |  | 82
Si3N4 | [7 empty] | MgO |  | 9.8 | Y2O3 |  | 1.2 | [15 empty] | Gas pressure sintering |  | 1900 | 5 | [8 empty] | 3.2 | 96.7 |  |  |  | 85
Si3N4 | [7 empty] | MgO |  | 9.8 | Y2O3 |  | 1.2 | [15 empty] | Gas pressure sintering |  | 1900 | 5 | [8 empty] | 3.21 | 97 |  |  |  | 81
Si3N4 | [7 empty] | MgO |  | 9.8 | Y2O3 |  | 1.2 | [15 empty] | Gas pressure sintering |  | 1900 | 5 | [8 empty] | 3.25 | 98.5 |  |  |  | 78
Si3N4 | [7 empty] | MgO |  | 9.8 | Y2O3 |  | 1.2 | [15 empty] | Gas pressure sintering |  | 1900 | 5 | [8 empty] | 3.25 | 98.4 |  |  |  | 74
Si3N4 | [7 empty] | MgO |  | 9.8 | Y2O3 |  | 1.2 | [15 empty] | Gas pressure sintering |  | 1900 | 5 | [8 empty] | 3.25 | 98.5 |  |  |  | 77
Si3N4 | [7 empty] | MgO |  | 3.4 | Y2O3 |  | 0.3 | [15 empty] | Gas pressure sintering |  | 1900 | 5 | [8 empty] | 3.9 | 94.4 |  |  |  | 72
Si3N4 | [7 empty] | MgO |  | 13 | Y2O3 |  | 2.3 | [15 empty] | Gas pressure sintering |  | 1900 | 5 | [8 empty] | 2.96 | 89 |  |  |  | 77
Si3N4 | [7 empty] | MgO |  | 9.8 | Y2O3 |  | 1.2 | [15 empty] | Gas pressure sintering |  | 1900 | 5 | [8 empty] | 3.27 | 99 |  |  |  | 72
Si3N4 | [7 empty] | MgO |  | 9.8 | Y2O3 |  | 1.2 | [15 empty] | Gas pressure sintering |  | 1900 | 5 | [8 empty] | 3.25 | 98.5 |  |  |  | 89
Si3N4 | [7 empty] | MgO |  | 9.8 | Y2O3 |  | 1.2 | [15 empty] | Gas pressure sintering |  | 1900 | 5 | [8 empty] | 3.25 | 98.5 |  |  |  | 78
Si3N4 | 98 | 99.7 | 0.5 |  | 90 | 0.3-1.5 | 0.5 | MgO |  | 1.0 | [18 empty] | Gas pressure sintering | 0.9 | 1800 | 10 | [8 empty] | 3.23 | 99.1 | 850 |  |  | 110 | US20020164475A1
Si3N4 | 98 | 99.7 | 0.5 |  | 90 | 0.3-1.5 | 0.5 | MgO |  | 7.0 | [18 empty] | Gas pressure sintering | 0.9 | 1850 | 10 | [8 empty] | 3.25 | 99 | 820 |  |  | 115
Si3N4 | 98 | 99.7 | 0.5 |  | 90 | 0.3-1.5 | 0.5 | MgO |  | 3.0 | Y2O3 |  | 0.1 | [15 empty] | Gas pressure sintering | 0.9 | 1850 | 10 | [8 empty] | 3.24 | 99.2 | 810 |  |  | 120
Si3N4 | 98 | 99.7 | 0.5 |  | 90 | 0.3-1.5 | 0.5 | MgO |  | 3.0 | Y2O3 |  | 1.0 | [15 empty] | Gas pressure sintering | 0.9 | 1850 | 10 | [8 empty] | 3.25 | 99.1 | 790 |  |  | 125
Si3N4 | 98 | 99.6 | 0.5 |  | 100 | 0.3-1.5 | 0.5 | MgO |  | 3.0 | La2O3 |  | 1.0 | [15 empty] | Gas pressure sintering | 0.9 | 1850 | 10 | [8 empty] | 3.24 | 98.6 | 780 |  |  | 130
Si3N4 | 98 | 99.6 | 0.5 |  | 100 | 0.3-1.5 | 0.5 | MgO |  | 3.0 | CeO2 |  | 1.0 | [15 empty] | Gas pressure sintering | 0.9 | 1850 | 10 | [8 empty] | 3.26 | 99 | 765 |  |  | 140
Si3N4 | 98 | 99.6 | 0.5 |  | 100 | 0.3-1.5 | 0.4 | MgO |  | 3.0 | Dy2O3 |  | 1.0 | [15 empty] | Gas pressure sintering | 0.9 | 1850 | 10 | [8 empty] | 3.25 | 98.9 | 720 |  |  | 155
Si3N4 | 98 | 99.6 | 0.5 |  | 100 | 0.3-1.5 | 0.4 | MgO |  | 3.0 | Gd2O3 |  | 1.0 | [15 empty] | Gas pressure sintering | 0.9 | 1850 | 10 | [8 empty] | 3.24 | 98.7 | 710 |  |  | 150
Si3N4 | 98 | 99.6 | 0.5 |  | 100 | 0.3-1.5 | 0.4 | MgO |  | 3.0 | Yb2O3 |  | 1.0 | [15 empty] | Gas pressure sintering | 0.9 | 1850 | 10 | [8 empty] | 3.25 | 98.8 | 720 |  |  | 145
Si3N4 | 98 | 99.7 | 0.5 |  | 100 | 0.3-1.5 | 0.4 | MgO |  | 3.0 | Y2O3 |  | 1.0 | La2O3 |  | 1.0 | [12 empty] | Gas pressure sintering | 0.9 | 1850 | 10 | [8 empty] | 3.26 | 99 | 705 |  |  | 140
Si3N4 | 98 | 99.7 | 0.5 |  | 100 | 0.3-1.5 | 0.5 | MgO |  | 3.0 | Y2O3 |  | 1.0 | Yb2O3 |  | 1.0 | [12 empty] | Gas pressure sintering | 0.9 | 1850 | 10 | [8 empty] | 3.27 | 98.9 | 710 |  |  | 125
Si3N4 | 98 | 99.7 | 0.5 |  | 25 | 0.3-1.5 | 0.5 | MgO |  | 3.0 | Yb2O3 |  | 1.0 | [15 empty] | Gas pressure sintering | 0.9 | 1850 | 5 | [8 empty] | 3.27 | 99.5 | 520 |  |  | 70
Si3N4 | 98 | 99 | 0.5 |  | 90 | 0.3-1.5 | 1.2 | MgO |  | 3.0 | Y2O3 |  | 1.0 | [15 empty] | Gas pressure sintering | 0.9 | 1850 | 5 | [8 empty] | 3.27 | 99.6 | 700 |  |  | 70
Si3N4 | 98 | 99.7 | 0.5 |  | 90 | 0.3-1.5 | 0.5 | MgO |  | 3.0 | Y2O3 |  | 1.0 | [15 empty] | Gas pressure sintering | 0.9 | 1850 | 5 | [8 empty] | 3.25 | 99 | 680 |  |  | 65
Si3N4 | 98 | 99.7 | 0.5 |  | 100 | 0.3-1.5 | 0.5 | MgO |  | 3.0 | Y2O3 |  | 1.0 | [15 empty] | Gas pressure sintering | 0.9 | 1850 | 5 | [8 empty] | 3.25 | 99.1 | 680 |  |  | 55
Si3N4 | 98 | 99.7 | 0.5 |  | 100 | 0.3-1.5 | 1.00 | MgO |  | 3.0 | Y2O3 |  | 1.0 | [15 empty] | Gas pressure sintering | 0.9 | 1900 | 5 | [8 empty] | 3.25 | 99.2 | 700 |  |  | 60
Si3N4 | 98 | 99.8 | 0.5 |  | 100 | 0.3-1.5 | 1.00 | MgO |  | 3.0 | Y2O3 |  | 1.0 | [15 empty] | Gas pressure sintering | 0.9 | 1850 | 5 | [8 empty] | 2.79 | 85 | 560 |  |  | 60
Si3N4 | 98 | 99.8 | 0.5 |  | 100 | 0.3-1.5 | 0.5 | MgO |  | 3.0 | Y2O3 |  | 1.0 | [15 empty] | Gas pressure sintering | 0.9 | 1850 | 5 | [8 empty] | 2.82 | 86 | 550 |  |  | 75
Si3N4 | 98 | 99.8 | 0.5 |  | 100 | 0.3-1.5 | 0.5 | MgO |  | 3.0 | Y2O3 |  | 1.0 | [15 empty] | Gas pressure sintering | 0.9 | 1900 | 5 | [8 empty] | 3.26 | 99.3 | 580 |  |  | 77
Si3N4 | 98 | 99.8 | 0.5 |  | 100 | 0.3-1.5 | 0.5 | MgO |  | 3.0 | Y2O3 |  | 1.0 | [15 empty] | Gas pressure sintering | 0.9 | 1850 | 5 | [8 empty] | 2.79 | 85 | 580 |  |  | 70
Si3N4 | 98 | 99.6 | 0.5 |  | 90 | 0.3-1.5 | 0.5 | MgO |  | 0.5 | [18 empty] | Gas pressure sintering | 0.9 | 1900 | 5 | [8 empty] | 2.64 | 81 | 500 |  |  | 40
Si3N4 | 98 | 99.6 | 0.5 |  | 90 | 0.3-1.5 | 0.5 | MgO |  | 8.0 | [18 empty] | Gas pressure sintering | 0.9 | 1850 | 5 | [8 empty] | 3.25 | 99 | 620 |  |  | 55
Si3N4 | 98 | 99.7 | 0.5 |  | 100 | 0.3-1.5 | 0.5 | MgO |  | 3.0 | Y2O3 |  | 1.0 | [15 empty] | Gas pressure sintering | 0.7 | 1900 | 10 | [13 empty] | 110
Si3N4 | 98 | 99.7 | 0.5 |  | 100 | 0.3-1.5 | 0.5 | MgO |  | 3.0 | Y2O3 |  | 1.0 | [15 empty] | Gas pressure sintering | 0.7 | 1950 | 20 | [13 empty] | 125
Si3N4 | 98 | 99.7 | 0.5 |  | 100 | 0.3-1.5 | 0.5 | MgO |  | 3.0 | Y2O3 |  | 1.0 | [15 empty] | Gas pressure sintering | 0.7 | 1950 | 30 | [13 empty] | 138
Si3N4 | 98 | 99.7 | 0.5 |  | 100 | 0.3-1.5 | 0.5 | MgO |  | 3.0 | Y2O3 |  | 1.0 | [15 empty] | Gas pressure sintering | 0.7 | 1950 | 40 | [13 empty] | 145
Si3N4 | 98 | 99.7 | 0.5 |  | 90 | 0.3-1.5 | 0.5 | MgO |  | 3.0 | Y2O3 |  | 1.0 | [15 empty] | Gas pressure sintering | 0.9 | 1900 | 20 | [13 empty] | 115
Si3N4 | 98 | 99 | 0.5 |  | 90 | 0.3-1.5 | 1.2 | MgO |  | 3.0 | Y2O3 |  | 1.0 | [15 empty] | Gas pressure sintering | 0.7 | 1850 | 5 | [13 empty] | 68
Si3N4 | 98 | 99 | 0.5 |  | 90 | 0.3-1.5 | 1.2 | MgO |  | 3.0 | Y2O3 |  | 1.0 | [15 empty] | Gas pressure sintering | 0.9 | 1900 | 5 | [13 empty] | 70
Si3N4 | 98 | 99 | 0.5 |  | 90 | 0.3-1.5 | 1.2 | MgO |  | 3.0 | Y2O3 |  | 1.0 | [15 empty] | Gas pressure sintering | 0.7 | 1950 | 5 | [13 empty] | 80
Si3N4 |  |  | 0.1-2 |  |  |  |  | MgO |  | 3.0 | Y2O3 |  | 3.0 | [15 empty] | Gas pressure sintering |  | 1900 | [12 empty] | 761 |  | 83 | US9655237B2
Si3N4 | [7 empty] | MgO |  | 3.0 | Y2O3 |  | 3.0 | [15 empty] | Gas pressure sintering |  | 1900 | [12 empty] | 758 |  | 82
Si3N4 | [7 empty] | MgO |  | 3.0 | Y2O3 |  | 3.0 | [15 empty] | Gas pressure sintering |  | 1900 | [12 empty] | 755 |  | 80
Si3N4 | [7 empty] | MgO |  | 3.0 | Y2O3 |  | 3.0 | [15 empty] | Gas pressure sintering |  | 1900 | [12 empty] | 772 |  | 84
Si3N4 | [7 empty] | MgO |  | 3.0 | Y2O3 |  | 3.0 | [15 empty] | Gas pressure sintering |  | 1900 | [12 empty] | 769 |  | 83
Si3N4 | [7 empty] | MgO |  | 3.0 | Y2O3 |  | 3.0 | [15 empty] | Gas pressure sintering |  | 1900 | [12 empty] | 767 |  | 82
Si3N4 | [7 empty] | MgO |  | 3.0 | Y2O3 |  | 3.0 | [15 empty] | Gas pressure sintering |  | 1900 | [12 empty] | 761 |  | 83
Si3N4 | [7 empty] | MgO |  | 3.0 | Y2O3 |  | 3.0 | [15 empty] | Gas pressure sintering |  | 1900 | [12 empty] | 738 |  | 82
Si3N4 | [7 empty] | MgO |  | 3.0 | Y2O3 |  | 3.0 | [15 empty] | Gas pressure sintering |  | 1850 | [12 empty] | 755 |  | 98
Si3N4 | [7 empty] | MgO |  | 3.0 | Y2O3 |  | 3.0 | [15 empty] | Gas pressure sintering |  | 1850 | [12 empty] | 748 |  | 97
Si3N4 | [7 empty] | MgO |  | 3.0 | Y2O3 |  | 3.0 | [15 empty] | Gas pressure sintering |  | 1850 | [12 empty] | 749 |  | 96
Si3N4 | [7 empty] | MgO |  | 3.0 | Y2O3 |  | 3.0 | [15 empty] | Gas pressure sintering |  | 1850 | [12 empty] | 699 |  | 96
Si3N4 | [7 empty] | MgO |  | 3.0 | Y2O3 |  | 3.0 | [15 empty] | Gas pressure sintering |  | 1850 | [12 empty] | 764 |  | 96
Si3N4 | [7 empty] | MgO |  | 3.0 | Y2O3 |  | 3.0 | [15 empty] | Gas pressure sintering |  | 1850 | [12 empty] | 745 |  | 94
Si3N4 | [7 empty] | MgO |  | 3.0 | Y2O3 |  | 3.0 | [15 empty] | Gas pressure sintering |  | 1850 | [12 empty] | 750 |  | 91
Si3N4 | [7 empty] | MgO |  | 3.0 | Y2O3 |  | 3.0 | [15 empty] | Gas pressure sintering |  | 1850 | [12 empty] | 742 |  | 87
Si3N4 | [7 empty] | MgO |  | 3.0 | Y2O3 |  | 3.0 | [15 empty] | Gas pressure sintering |  | 1850 | [12 empty] | 762 |  | 86
Si3N4 | [7 empty] | MgO |  | 3.0 | Y2O3 |  | 3.0 | [15 empty] | Gas pressure sintering |  | 1850 | [12 empty] | 755 |  | 85
Si3N4 | [7 empty] | MgO |  | 3.0 | Y2O3 |  | 3.0 | [15 empty] | Gas pressure sintering |  | 1850 | [12 empty] | 752 |  | 83
Si3N4 | [7 empty] | MgO |  | 3.0 | Y2O3 |  | 3.0 | [15 empty] | Gas pressure sintering |  | 1850 | [12 empty] | 753 |  | 80
Si3N4 | [7 empty] | MgO |  | 3.0 | Y2O3 |  | 3.0 | [15 empty] | Gas pressure sintering |  | 1850 | [12 empty] | 751 |  | 84
Si3N4 | [7 empty] | MgO |  | 3.0 | Y2O3 |  | 3.0 | [15 empty] | Gas pressure sintering |  | 1850 | [12 empty] | 748 |  | 98
Si3N4 | [7 empty] | MgO |  | 3.0 | Y2O3 |  | 3.0 | [15 empty] | Gas pressure sintering |  | 1850 | [12 empty] | 747 |  | 95
Si3N4 | [7 empty] | MgO |  | 3.0 | Y2O3 |  | 3.0 | [15 empty] | Gas pressure sintering |  | 1850 | [12 empty] | 761 |  | 96
Si3N4 | [7 empty] | MgO |  | 3.0 | Y2O3 |  | 3.0 | [15 empty] | Gas pressure sintering |  | 1850 | [12 empty] | 748 |  | 97
Si3N4 | [7 empty] | MgO |  | 3.0 | Y2O3 |  | 4.0 | [15 empty] | Gas pressure sintering |  | 1850 | [12 empty] | 735 |  | 80
Si3N4 | [7 empty] | MgO |  | 3.0 | Y2O3 |  | 4.0 | [15 empty] | Gas pressure sintering |  | 1850 | [12 empty] | 742 |  | 81
Si3N4 | [7 empty] | MgO |  | 3.0 | Y2O3 |  | 4.0 | [15 empty] | Gas pressure sintering |  | 1850 | [12 empty] | 736 |  | 80
Si3N4 | [7 empty] | MgO |  | 3.0 | Y2O3 |  | 4.0 | [15 empty] | Gas pressure sintering |  | 1850 | [12 empty] | 748 |  | 82
Si3N4 | [7 empty] | MgO |  | 3.0 | Y2O3 |  | 4.0 | [15 empty] | Gas pressure sintering |  | 1850 | [12 empty] | 747 |  | 84
Si3N4 | [7 empty] | MgO |  | 3.0 | Y2O3 |  | 4.0 | [15 empty] | Gas pressure sintering |  | 1850 | [12 empty] | 752 |  | 85
Si3N4 | [7 empty] | MgO |  | 3.0 | Y2O3 |  | 4.0 | [15 empty] | Gas pressure sintering |  | 1850 | [12 empty] | 758 |  | 84
Si3N4 | [7 empty] | MgO |  | 3.0 | Y2O3 |  | 4.0 | [15 empty] | Gas pressure sintering |  | 1850 | [12 empty] | 742 |  | 85
Si3N4 | [7 empty] | MgO |  | 3.0 | Y2O3 |  | 3.0 | [15 empty] | Gas pressure sintering |  | 1900 | [12 empty] | 620 |  | 82
Si3N4 | [7 empty] | MgO |  | 3.0 | Y2O3 |  | 3.0 | [15 empty] | Gas pressure sintering |  | 1880 | [12 empty] | 718 |  | 80
Si3N4 | [7 empty] | MgO |  | 3.0 | Y2O3 |  | 4.0 | [15 empty] | Gas pressure sintering |  | 1830 | [12 empty] | 674 |  | 83
Si3N4 | [7 empty] | MgO |  | 3.0 | Y2O3 |  | 4.0 | [15 empty] | Gas pressure sintering |  | 1800 | [12 empty] | 605 |  | 80
Si3N4 | [7 empty] | MgO |  | 3.0 | Y2O3 |  | 3.0 | [15 empty] | Gas pressure sintering |  | 1850 | [12 empty] | 752 |  | 82
Si3N4 | [7 empty] | MgO |  | 3.0 | Y2O3 |  | 3.0 | [15 empty] | Gas pressure sintering |  | 1850 | [12 empty] | 747 |  | 82
Si3N4 | [7 empty] | MgO |  | 3.0 | Y2O3 |  | 3.0 | [15 empty] | Gas pressure sintering |  | 1850 | [12 empty] | 720 |  | 83
Si3N4 | [7 empty] | MgO |  | 3.0 | Y2O3 |  | 3.0 | [15 empty] | Gas pressure sintering |  | 1850 | [12 empty] | 761 |  | 83
Si3N4 | [7 empty] | MgO |  | 3.0 | Y2O3 |  | 3.0 | [15 empty] | Gas pressure sintering |  | 1850 | [12 empty] | 754 |  | 82
Si3N4 | [7 empty] | MgO |  | 3.0 | Y2O3 |  | 3.0 | [15 empty] | Gas pressure sintering |  | 1850 | [12 empty] | 742 |  | 80
Si3N4 | [7 empty] | MgO |  | 3.0 | Y2O3 |  | 3.0 | [15 empty] | Gas pressure sintering |  | 1850 | [12 empty] | 761 |  | 96
Si3N4 | [7 empty] | MgO |  | 3.0 | Y2O3 |  | 3.0 | [15 empty] | Gas pressure sintering |  | 1850 | [12 empty] | 761 |  | 58
Si3N4 | [7 empty] | MgO |  | 3.0 | Y2O3 |  | 3.0 | [15 empty] | Gas pressure sintering |  | 1850 | [12 empty] | 761 |  | 82
Si3N4 | [7 empty] | MgO |  | 3.0 | Y2O3 |  | 3.0 | [15 empty] | Gas pressure sintering |  | 1850 | [12 empty] | 501 |  | 50
Si3N4 | [7 empty] | MgO |  | 3.0 | Y2O3 |  | 3.0 | [15 empty] | Gas pressure sintering |  | 1850 | [12 empty] | 761 |  | 57
Si3N4 | [7 empty] | MgO |  | 3.0 | Y2O3 |  | 3.0 | [15 empty] | Gas pressure sintering |  | 1850 | [12 empty] | 761 |  | 83
Si3N4 | [7 empty] | MgO |  | 3.0 | Y2O3 |  | 3.0 | [15 empty] | Gas pressure sintering |  | 1850 | [12 empty] | 732 |  | 84

## Alumina ceramics
Type of the raw powder | Purity of the α-Al2O3 raw powder | Particle size of raw powder (μm) | Type I of the sintering additive | Content of the type I sintering additive (wt.%) | Type II of the sintering additive | Content of the type II sintering additive (wt.%) | Type III of the sintering additive | Content of the type III sintering additive (wt.%) | Type IV of the sintering additive | Content of the type IV sintering additive (wt.%) | Type V of the sintering additive | Content of the type V sintering additive (wt.%) | Sintering method | Sintering pressure I (MPa) | Sintering temperature I | Holding time at sintering temperature I (h) | Sintering method II | Sintering pressure II (MPa) | Sintering temperature II | Holding time at sintering temperature II (h) | Sintering method II | Sintering pressure III (MPa) | Sintering temperature III | Holding time at sintering temperature III (h) | Density (g ·cm-3) | Relative density (%) | Bending strength (MPa) | Fracture toughness (MPa ·m1/2) | Vickers hardness (GPa) | Thermal conductivity (W·m-1 ·K-1) | Data sources
α-Al2O3 | 0.9999 | 0.4 | MgO | 0.015 | [8 empty] | Pressureless sintering |  | 1500 | [11 empty] | 480 |  |  |  | JP2879169B2
α-Al2O3 | 0.9999 | 0.4 | MgO | 0.02 | [8 empty] | Pressureless sintering |  | 1500 | [11 empty] | 510
α-Al2O3 | 0.9999 | 0.4 | MgO | 0.08 | [8 empty] | Pressureless sintering |  | 1500 | [11 empty] | 490
α-Al2O3 | 0.9999 | 0.5 | ZrO2 | 0.06 | [8 empty] | Pressureless sintering |  | 1360 | 1 | HIP | 150 | 1450 | 2.5 | [6 empty] | 690 |  | 18.4 |  | JP2003171172A
α-Al2O3 | 0.9999 | 0.5 | ZrO2 | 0.06 | Yb2O3 | 0.001 | [6 empty] | Pressureless sintering |  | 1360 | 1 | HIP | 150 | 1450 | 2.5 | [6 empty] | 810 |  | 20.3
α-Al2O3 | 0.9999 | 0.5 | ZrO2 | 0.06 | Yb2O3 | 0.05 | [6 empty] | Pressureless sintering |  | 1360 | 1 | HIP | 150 | 1450 | 2.5 | [6 empty] | 750 |  | 18.8
α-Al2O3 | 0.9999 | 0.5 | ZrO2 | 0.01 | Yb2O3 | 0.001 | [6 empty] | Pressureless sintering |  | 1360 | 1 | HIP | 150 | 1450 | 2.5 | [6 empty] | 730 |  | 18.7
α-Al2O3 | 0.9999 | 0.5 | ZrO2 | 0.15 | Yb2O3 | 0.001 | [6 empty] | Pressureless sintering |  | 1360 | 1 | HIP | 150 | 1450 | 2.5 | [6 empty] | 760 |  | 19
α-Al2O3 | 0.9999 | 0.5 | ZrO2 | 0.06 | Yb2O3 | 0.01 | [6 empty] | Pressureless sintering |  | 1360 | 1 | HIP | 150 | 1450 | 2.5 | [6 empty] | 720 |  | 18.6
α-Al2O3 | 0.9999 | 0.5 | ZrO2 | 0.06 | Lu2O3 | 0.001 | [6 empty] | Pressureless sintering |  | 1360 | 1 | HIP | 150 | 1450 | 2.5 | [6 empty] | 800 |  | 20.1
α-Al2O3 | 0.9999 | 0.5 | ZrO2 | 0.06 | Dy2O3 | 0.001 | [6 empty] | Pressureless sintering |  | 1360 | 1 | HIP | 150 | 1450 | 2.5 | [6 empty] | 780 |  | 19.9
α-Al2O3 | 0.9999 | 0.5 | Yb2O3 | 0.005 | [8 empty] | Pressureless sintering |  | 1360 | 1 | HIP | 150 | 1450 | 2.5 | [6 empty] | 870 |  | 21.2 |  | JP2003212642A
α-Al2O3 | 0.9999 | 0.5 | Yb2O3 | 0.05 | [8 empty] | Pressureless sintering |  | 1360 | 1 | HIP | 150 | 1450 | 2.5 | [6 empty] | 780 |  | 20.1
α-Al2O3 | 0.9999 | 0.5 | Yb2O3 | 0.08 | [8 empty] | Pressureless sintering |  | 1360 | 1 | HIP | 150 | 1450 | 2.5 | [6 empty] | 800 |  | 20.2
α-Al2O3 | 0.9999 | 0.5 | Yb2O3 | 0.01 | [8 empty] | Pressureless sintering |  | 1360 | 1 | HIP | 150 | 1450 | 2.5 | [6 empty] | 760 |  | 20
α-Al2O3 | 0.9999 | 0.5 | Yb2O3 | 0.1 | [8 empty] | Pressureless sintering |  | 1360 | 1 | HIP | 150 | 1450 | 2.5 | [6 empty] | 790 |  | 20.2
α-Al2O3 | 0.9999 | 0.5 | Lu2O3 | 0.05 | [8 empty] | Pressureless sintering |  | 1360 | 1 | HIP | 150 | 1450 | 2.5 | [6 empty] | 790 |  | 20.1
α-Al2O3 | 0.9999 | 0.5 | Dy2O3 | 0.05 | [8 empty] | Pressureless sintering |  | 1360 | 1 | HIP | 150 | 1450 | 2.5 | [6 empty] | 790 |  | 20
α-Al2O3 |  | 0.5 | 3Y-ZrO2 | 0.05 | TiO2 | 0.001 | [6 empty] | Pressureless sintering |  | 1600 | [11 empty] | 509.6 | 4.5 |  |  | JPH04160053A
α-Al2O3 |  | 0.5 | 3Y-ZrO2 | 0.1 | TiO2 | 0.001 | [6 empty] | Pressureless sintering |  | 1600 | [11 empty] | 646.8 | 4.6
α-Al2O3 |  | 0.5 | 3Y-ZrO2 | 0.15 | TiO2 | 0.001 | [6 empty] | Pressureless sintering |  | 1600 | [11 empty] | 725.2 | 4.9
α-Al2O3 |  | 0.5 | 3Y-ZrO2 | 0.2 | TiO2 | 0.001 | [6 empty] | Pressureless sintering |  | 1600 | [11 empty] | 754.6 | 5.2
α-Al2O3 |  | 0.5 | 3Y-ZrO2 | 0.3 | TiO2 | 0.001 | [6 empty] | Pressureless sintering |  | 1600 | [11 empty] | 764.4 | 5.2
α-Al2O3 |  | 0.5 | 3Y-ZrO2 | 0.4 | TiO2 | 0.001 | [6 empty] | Pressureless sintering |  | 1600 | [11 empty] | 823.2 | 5.7
α-Al2O3 |  | 0.5 | 3Y-ZrO2 | 0.5 | TiO2 | 0.001 | [6 empty] | Pressureless sintering |  | 1600 | [11 empty] | 882 | 5.8
α-Al2O3 |  | 0.5 | 3Y-ZrO2 | 0.15 | TiO2 | 0.0005 | [6 empty] | Pressureless sintering |  | 1600 | [11 empty] | 588 | 4.3
α-Al2O3 |  | 0.5 | 3Y-ZrO2 | 0.15 | TiO2 | 0.002 | [6 empty] | Pressureless sintering |  | 1600 | [11 empty] | 744.8 | 5
α-Al2O3 |  | 0.5 | 3Y-ZrO2 | 0.15 | TiO2 | 0.003 | [6 empty] | Pressureless sintering |  | 1600 | [11 empty] | 764.4 | 4.9
α-Al2O3 |  | 0.5 | 3Y-ZrO2 | 0.15 | TiO2 | 0.005 | [6 empty] | Pressureless sintering |  | 1600 | [11 empty] | 744.8 | 4.8
α-Al2O3 |  | 0.5 | 3Y-ZrO2 | 0.15 | TiO2 | 0.008 | [6 empty] | Pressureless sintering |  | 1600 | [11 empty] | 656.6 | 4.6
α-Al2O3 |  | 0.5 | 3Y-ZrO2 | 0.15 | TiO2 | 0.01 | [6 empty] | Pressureless sintering |  | 1600 | [11 empty] | 548.8 | 4
α-Al2O3 |  | 0.5 | 3Y-ZrO2 | 0.15 | TiO2 | 0.001 | [6 empty] | Pressureless sintering |  | 1500 | [11 empty] | 245 | 1.5
α-Al2O3 |  | 0.5 | 3Y-ZrO2 | 0.15 | TiO2 | 0.001 | [6 empty] | Pressureless sintering |  | 1550 | [11 empty] | 607.6 | 4.1
α-Al2O3 |  | 0.5 | 3Y-ZrO2 | 0.15 | TiO2 | 0.001 | [6 empty] | Pressureless sintering |  | 1650 | [11 empty] | 656.6 | 4.3
α-Al2O3 |  | 0.5 |  |  | TiO2 | 0.001 | [6 empty] | Pressureless sintering |  | 1600 | [11 empty] | 352.8 | 4
α-Al2O3 |  | 0.5 | 3Y-ZrO2 | 0.03 | TiO2 | 0.001 | [6 empty] | Pressureless sintering |  | 1600 | [11 empty] | 392 | 4.2
α-Al2O3 |  | 0.5 | 3Y-ZrO2 | 0.6 | TiO2 | 0.001 | [6 empty] | Pressureless sintering |  | 1600 | [11 empty] | 901.6 | 5.9
α-Al2O3 |  | 0.5 | 3Y-ZrO2 | 0.15 | [8 empty] | Pressureless sintering |  | 1600 | [11 empty] | 401.8 | 4.2
α-Al2O3 |  | 0.5 | 3Y-ZrO2 | 0.15 | TiO2 | 0.012 | [6 empty] | Pressureless sintering |  | 1600 | [11 empty] | 362.6 | 3.1
α-Al2O3 |  | 0.5 | 3Y-ZrO2 | 0.15 | TiO2 | 0.001 | [6 empty] | Pressureless sintering |  | 1450 | [11 empty] | 117.6 | 1.2
α-Al2O3 |  | 0.5 | 3Y-ZrO2 | 0.15 | TiO2 | 0.001 | [6 empty] | Pressureless sintering |  | 1700 | [11 empty] | 529.2 | 4
α-Al2O3 |  | 0.5 |  |  | SiO2 | 0.04 | [6 empty] | Pressureless sintering |  | 1600 | [11 empty] | 441 | 3.8
α-Al2O3 |  | 0.5 | WC | 0.919 | ZrO2 | 0.01 | [6 empty] | hot pressed sintering (HIP, Hot-pressing sintering) | 30 | 1750 | 2 | [10 empty] | 1950 |  |  | 56.8 | CN111132952A
α-Al2O3 |  | 0.5 | WC | 0.919 | ZrO2 | 0.01 | [6 empty] | Hot-pressing sintering | 30 | 1750 | 2 | [10 empty] | 1310 |  |  | 56.7
α-Al2O3 |  | 0.5 | WC | 0.919 | ZrO2 | 0.01 | [6 empty] | Hot-pressing sintering | 30 | 1750 | 2 | [10 empty] | 1280 |  |  | 56.8
α-Al2O3 |  | 0.5 | WC | 0.919 | ZrO2 | 0.01 | [6 empty] | Hot-pressing sintering | 30 | 1750 | 2 | [10 empty] | 980 |  |  | 56.7
α-Al2O3 |  | 0.5 | WC | 0.624 | ZrO2 | 0.016 | [6 empty] | Hot-pressing sintering | 30 | 1750 | 2 | [10 empty] | 1520 |  |  | 33
α-Al2O3 |  | 0.5 | WC | 0.72 | ZrO2 | 0.014 | [6 empty] | Hot-pressing sintering | 30 | 1750 | 2 | [10 empty] | 1650 |  |  | 34.5
α-Al2O3 |  | 0.5 | WC | 0.824 | ZrO2 | 0.012 | [6 empty] | Hot-pressing sintering | 30 | 1750 | 2 | [10 empty] | 1760 |  |  | 52.5
α-Al2O3 |  | 0.5 | WC | 0.852 | ZrO2 | 0.011 | [6 empty] | Hot-pressing sintering | 30 | 1750 | 2 | [10 empty] | 1780 |  |  | 45.2
α-Al2O3 |  | 0.5 | WC | 0.898 | ZrO2 | 0.01 | [6 empty] | Hot-pressing sintering | 30 | 1750 | 2 | [10 empty] | 1900 |  |  | 51.7
α-Al2O3 |  | 0.5 | WC | 0.937 | ZrO2 | 0.009 | [6 empty] | Hot-pressing sintering | 30 | 1750 | 2 | [10 empty] | 2200 |  |  | 60.1
α-Al2O3 |  | 0.5 | WC | 0.97 | ZrO2 | 0.009 | [6 empty] | Hot-pressing sintering | 30 | 1750 | 2 | [10 empty] | 2450 |  |  | 71.7
α-Al2O3 |  | 0.5 | WC | 0.984 | ZrO2 | 0.008 | [6 empty] | Hot-pressing sintering | 30 | 1750 | 2 | [10 empty] | 2560 |  |  | 75.7
α-Al2O3 |  | 0.5 | WC | 0.991 | ZrO2 | 0.008 | [6 empty] | Hot-pressing sintering | 30 | 1750 | 2 | [10 empty] | 2470 |  |  | 75.8
α-Al2O3 |  | 0.5 | WC | 0.992 | ZrO2 | 0.008 | [6 empty] | Hot-pressing sintering | 30 | 1750 | 2 | [10 empty] | 2450 |  |  | 76
α-Al2O3 |  | 0.5 | WC | 0.922 | [8 empty] | Hot-pressing sintering | 30 | 1750 | 2 | [10 empty] | 920 |  |  | 57.1
α-Al2O3 |  | 0.5 | WC | 0.922 | ZrO2 | 0.0005 | [6 empty] | Hot-pressing sintering | 30 | 1750 | 2 | [10 empty] | 1890 |  |  | 57
α-Al2O3 |  | 0.5 | WC | 0.914 | ZrO2 | 0.024 | [6 empty] | Hot-pressing sintering | 30 | 1750 | 2 | [10 empty] | 1950 |  |  | 56.8
α-Al2O3 |  | 0.5 | WC | 0.907 | ZrO2 | 0.047 | [6 empty] | Hot-pressing sintering | 30 | 1750 | 2 | [10 empty] | 1970 |  |  | 51.1
α-Al2O3 |  | 0.5 | WC | 0.895 | ZrO2 | 0.084 | [6 empty] | Hot-pressing sintering | 30 | 1750 | 2 | [10 empty] | 2050 |  |  | 50.5
α-Al2O3 |  | 0.5 | WC | 0.892 | ZrO2 | 0.093 | [6 empty] | Hot-pressing sintering | 30 | 1750 | 2 | [10 empty] | 2200 |  |  | 49.7
α-Al2O3 |  | 0.5 | WC | 0.919 | ZrO2 | 0.0095 | [6 empty] | Hot-pressing sintering | 30 | 1750 | 2 | [10 empty] | 1200 |  |  | 56
α-Al2O3 |  | 0.5 | WC | 0.919 | ZrO2 | 0.0095 | [6 empty] | Hot-pressing sintering | 30 | 1750 | 2 | [10 empty] | 2000 |  |  | 56.3
α-Al2O3 | 0.9999 | 0.2 | Yb2O3 | 0.002 | [8 empty] | Pressureless sintering |  | 1320 | 2 | HIP | 100 | 1450 | 1 | [5 empty] | 100 | 860 |  |  |  | JP2001322009A
α-Al2O3 | 0.9999 | 0.2 | Yb2O3 | 0.002 | [8 empty] | Pressureless sintering |  | 1320 | 2 | HIP | 100 | 1450 | 1 | [5 empty] | 100 | 820
α-Al2O3 | 0.9999 | 0.2 | Yb2O3 | 0.002 | [8 empty] | Pressureless sintering |  | 1320 | 2 | HIP | 100 | 1450 | 1 | [5 empty] | 100 | 790
α-Al2O3 | 0.9999 | 0.2 | Yb2O3 | 0.002 | [8 empty] | Pressureless sintering |  | 1320 | 2 | HIP | 100 | 1450 | 1 | [5 empty] | 100 | 760
α-Al2O3 | 0.9999 | 0.2 | Yb2O3 | 0.002 | [8 empty] | Pressureless sintering |  | 1320 | 2 | HIP | 100 | 1450 | 1 | [5 empty] | 100 | 750
α-Al2O3 | 0.9999 | 0.2 | Yb2O3 | 0.002 | [8 empty] | Pressureless sintering |  | 1320 | 2 | HIP | 100 | 1450 | 1 | [5 empty] | 100 | 720
α-Al2O3 | 0.9999 | 0.2 | Yb2O3 | 0.008 | [8 empty] | Pressureless sintering |  | 1320 | 2 | HIP | 100 | 1450 | 1 | [5 empty] | 100 | 800
α-Al2O3 | 0.9999 | 0.2 | Yb2O3 | 0.037 | [8 empty] | Pressureless sintering |  | 1340 | 2 | HIP | 100 | 1450 | 1 | [5 empty] | 100 | 800
α-Al2O3 | 0.9999 | 0.2 | Y2O3 | 0.001 | [8 empty] | Pressureless sintering |  | 1320 | 2 | HIP | 100 | 1450 | 1 | [5 empty] | 100 | 830
α-Al2O3 | 0.9999 | 0.2 | Yb2O3 | 0.002 | [8 empty] | Pressureless sintering |  | 1320 | 2 | HIP | 100 | 1450 | 1 | [5 empty] | 100 | 500
α-Al2O3 | 0.9999 | 0.2 | [10 empty] | Pressureless sintering |  | 1250 | 2 | HIP | 100 | 1450 | 1 | [5 empty] | 100 | 870
α-Al2O3 | 0.9999 | 0.2 | MgO | 0.0004 | [8 empty] | Pressureless sintering |  | 1240 | 2 | HIP | 100 | 1450 | 1 | [5 empty] | 100 | 860
α-Al2O3 | 0.9999 | 0.2 | TiO2 | 0.0008 | [8 empty] | Pressureless sintering |  | 1240 | 2 | HIP | 100 | 1450 | 1 | [5 empty] | 100 | 840
α-Al2O3 | 0.9999 | 0.2 | ZrO2 | 0.03 | [8 empty] | Pressureless sintering |  | 1550 | 2 | HIP | 150 | 1450 | 1 | [5 empty] | 99.8 | 690
α-Al2O3 | 0.9999 | 0.2 | ZrO2 | 0.081 | [8 empty] | Pressureless sintering |  | 1550 | 2 | HIP | 150 | 1450 | 1 | [5 empty] | 99.8 | 740
α-Al2O3 | 0.9999 | 0.2 | Yb2O3 | 0.0004 | [8 empty] | Pressureless sintering |  | 1280 | 2 | HIP | 100 | 1450 | 1 | [5 empty] | 100 | 850
α-Al2O3 | 0.9999 | 0.2 | Yb2O3 | 0.002 | [8 empty] | Pressureless sintering |  | 1300 | 2 | HIP | 100 | 1450 | 1 | [5 empty] | 100 | 850
α-Al2O3 | 0.9999 | 0.6 | [10 empty] | Pressureless sintering |  | 1600 | 2 | [9 empty] | 98.5 | 450 | 2.8 |  |  | US6383963B1
α-Al2O3 | 0.9999 | 0.6 |  |  | SiO2 | 0.0004 | [6 empty] | Pressureless sintering |  | 1600 | 2 | [9 empty] | 97.8 | 460 | 3
α-Al2O3 | 0.9999 | 0.6 |  |  | SiO2 | 0.0029 | [6 empty] | Pressureless sintering |  | 1600 | 2 | [9 empty] | 97.2 | 430 | 2.7
α-Al2O3 | 0.9999 | 0.6 | Nb2O3 | 0.0026 | [8 empty] | Pressureless sintering |  | 1400 | 2 | [9 empty] | 98.5 | 400 | 2.7
α-Al2O3 | 0.9999 | 0.6 | Nb2O3 | 0.0026 | SiO2 | 0.0003 | [6 empty] | Pressureless sintering |  | 1400 | 2 | [9 empty] | 97.8 | 560 | 5.3
α-Al2O3 | 0.9999 | 0.6 | Nb2O3 | 0.0026 | SiO2 | 0.0004 | [6 empty] | Pressureless sintering |  | 1300 | 2 | [9 empty] | 74.9
α-Al2O3 | 0.9999 | 0.6 | Nb2O3 | 0.0026 | SiO2 | 0.0004 | [6 empty] | Pressureless sintering |  | 1400 | 2 | [9 empty] | 97.7 | 580 | 5.4
α-Al2O3 | 0.9999 | 0.6 | Nb2O3 | 0.0026 | SiO2 | 0.0004 | [6 empty] | Pressureless sintering |  | 1450 | 2 | [9 empty] | 98.5 | 550 | 6
α-Al2O3 | 0.9999 | 0.6 | Nb2O3 | 0.0026 | SiO2 | 0.0004 | [6 empty] | Pressureless sintering |  | 1650 | 2 | [9 empty] | 98.8 | 240 | 4.4
α-Al2O3 | 0.9999 | 0.6 | Nb2O3 | 0.0026 | SiO2 | 0.0012 | [6 empty] | Pressureless sintering |  | 1420 | 2 | [9 empty] | 97.6 | 580 | 5.4
α-Al2O3 | 0.9999 | 0.6 | Nb2O3 | 0.0026 | SiO2 | 0.0116 | [6 empty] | Pressureless sintering |  | 1460 | 2 | [9 empty] | 97.5 | 560 | 5.5
α-Al2O3 | 0.9999 | 0.6 | Nb2O3 | 0.0025 | SiO2 | 0.0285 | [6 empty] | Pressureless sintering |  | 1550 | 2 | [9 empty] | 97.3 | 440 | 5
α-Al2O3 | 0.9999 | 0.6 | Nb2O3 | 0.0129 | SiO2 | 0.0004 | [6 empty] | Pressureless sintering |  | 1400 | 2 | [9 empty] | 97.8 | 560 | 5.3
α-Al2O3 | 0.9999 | 0.6 | Nb2O3 | 0.0254 | SiO2 | 0.0001 | [6 empty] | Pressureless sintering |  | 1400 | 2 | [9 empty] | 97.8 | 570 | 5.2
α-Al2O3 | 0.9999 | 0.6 | Nb2O3 | 0.0496 | SiO2 | 0.0004 | [6 empty] | Pressureless sintering |  | 1400 | 2 | [9 empty] | 97.8 | 530 | 5.1
α-Al2O3 | 0.9999 | 0.6 | Nb2O3 | 0.0725 | SiO2 | 0.0004 | [6 empty] | Pressureless sintering |  | 1400 | 2 | [9 empty] | 97.9 | 490 | 4
α-Al2O3 | 0.9999 | 0.6 | Nb2O3 | 0.0026 | SiO2 | 0.0004 | [6 empty] | Pressureless sintering |  | 1400 | 2 | HIP | 100 | 1300 | 1 | [5 empty] | 99.2 | 660 | 5.4
α-Al2O3 | 0.9999 | 0.6 | Nb2O3 | 0.0026 | SiO2 | 0.0012 | [6 empty] | Pressureless sintering |  | 1420 | 2 | HIP | 100 | 1300 | 1 | [5 empty] | 99.1 | 650 | 5.4
α-Al2O3 | 0.9999 | 0.2 | Yb2O3 | 0.0077 | [8 empty] | Pressureless sintering |  | 1320 | 2 | HIP | 100 | 1400 | 1 | [5 empty] | 100 | 800 |  |  |  | CA2394156A1
α-Al2O3 | 0.9999 | 0.2 | Yb2O3 | 0.0189 | [8 empty] | Pressureless sintering |  | 1340 | 2 | HIP | 100 | 1400 | 1 | [5 empty] | 100 | 820
α-Al2O3 | 0.9999 | 0.2 | Yb2O3 | 0.0189 | [8 empty] | Pressureless sintering |  | 1340 | 2 | HIP | 100 | 1450 | 1 | [5 empty] | 100 | 780
α-Al2O3 | 0.9999 | 0.2 | Yb2O3 | 0.0372 | [8 empty] | Pressureless sintering |  | 1340 | 2 | HIP | 100 | 1350 | 1 | [5 empty] | 100 | 850
α-Al2O3 | 0.9999 | 0.2 | Yb2O3 | 0.0372 | [8 empty] | Pressureless sintering |  | 1340 | 2 | HIP | 100 | 1400 | 1 | [5 empty] | 100 | 800
α-Al2O3 | 0.9999 | 0.2 | Yb2O3 | 0.0372 | [8 empty] | Pressureless sintering |  | 1350 | 2 | HIP | 100 | 1450 | 1 | [5 empty] | 100 | 780
α-Al2O3 | 0.9999 | 0.2 | Y2O3 | 0.0217 | [8 empty] | Pressureless sintering |  | 1340 | 2 | HIP | 100 | 1450 | 1 | [5 empty] | 100 | 750
α-Al2O3 | 0.9999 | 0.2 | Yb2O3 | 0.0717 | [8 empty] | Pressureless sintering |  | 1355 | 2 | HIP | 100 | 1500 | 1 | [5 empty] | 100 | 740
α-Al2O3 | 0.9999 | 0.2 | Yb2O3 | 0.0189 | [8 empty] | Pressureless sintering |  | 1400 | 2 | HIP | 100 | 1450 | 1 | [5 empty] | 99.5 | 700
α-Al2O3 | 0.9999 | 0.2 | Yb2O3 | 0.0372 | [8 empty] | Pressureless sintering |  | 1350 | 2 | HIP | 100 | 1600 | 1 | [5 empty] | 100 | 500
α-Al2O3 | 0.9999 | 0.2 | [10 empty] | Pressureless sintering |  | 1250 | 2 | HIP | 100 | 1200 | 1 | [5 empty] | 100 | 870
α-Al2O3 | 0.9999 | 0.2 | MgO | 0.0004 | [8 empty] | Pressureless sintering |  | 1240 | 2 | HIP | 100 | 1200 | 1 | [5 empty] | 100 | 860
α-Al2O3 | 0.9999 | 0.2 | TiO2 | 0.0008 | [8 empty] | Pressureless sintering |  | 1240 | 2 | HIP | 100 | 1200 | 1 | [5 empty] | 100 | 840
α-Al2O3 | 0.9999 | 0.2 | Yb2O3 | 0.0189 | SiO2 | 0.0009 | [6 empty] | Pressureless sintering |  | 1360 | 2 | HIP | 100 | 1450 | 1 | [5 empty] | 100 | 800
α-Al2O3 | 0.9999 | 0.2 | Yb2O3 | 0.1038 | [8 empty] | Pressureless sintering |  | 1370 | 2 | HIP | 100 | 1550 | 1 | [5 empty] | 100 | 650
α-Al2O3 | 0.9999 | 0.2 | Yb2O3 | 0.0189 | [8 empty] | Pressureless sintering |  | 1250 | 2 | HIP | 100 | 1450 | 1 | [5 empty] | 94
α-Al2O3 |  | 0.4 | [10 empty] | Hot-pressing sintering | 30 | 1400 | 1 | [10 empty] | 400 |  |  |  | US5324693A
α-Al2O3 |  | 0.4 | TiB2 | 0.0564 | [8 empty] | Hot-pressing sintering | 30 | 1500 | 1 | [10 empty] | 500
α-Al2O3 |  | 0.4 | TiB2 | 0.112 | [8 empty] | Hot-pressing sintering | 30 | 1500 | 1 | [10 empty] | 600
α-Al2O3 |  | 0.4 | TiB2 | 0.167 | [8 empty] | Hot-pressing sintering | 30 | 1550 | 1 | [10 empty] | 800
α-Al2O3 |  | 0.4 | TiB2 | 0.2211 | [8 empty] | Hot-pressing sintering | 30 | 1600 | 1 | [10 empty] | 950
α-Al2O3 |  | 0.4 | TiB2 | 0.3274 | [8 empty] | Hot-pressing sintering | 30 | 1600 | 1 | [10 empty] | 1050
α-Al2O3 |  | 0.4 | TiB2 | 0.4309 | [8 empty] | Hot-pressing sintering | 30 | 1650 | 1 | [10 empty] | 900
α-Al2O3 |  | 0.4 | [10 empty] | Hot-pressing sintering | 30 | 1400 | 1 | [10 empty] | 400 | 3.8
α-Al2O3 |  | 0.4 | TiB2 | 0.2211 | [8 empty] | Hot-pressing sintering | 30 | 1600 | 1 | [10 empty] | 950 | 5.8
α-Al2O3 |  | 0.4 | TiB2 | 0.2254 | SiC | 0.08 | [6 empty] | Hot-pressing sintering | 30 | 1700 | 1 | [10 empty] | 1220 | 7.2
α-Al2O3 |  | 0.4 | TiB2 | 0.3305 | SiC | 0.039 | [6 empty] | Hot-pressing sintering | 30 | 1800 | 1 | [10 empty] | 1180 | 7.3
α-Al2O3 |  | 0.4 | TiB2 | 0.1719 | SiC | 0.122 | [6 empty] | Hot-pressing sintering | 30 | 1750 | 1 | [10 empty] | 1150 | 6.8
α-Al2O3 |  | 0.4 | TiB2 | 0.1166 | SiC | 0.165 | [6 empty] | Hot-pressing sintering | 30 | 1750 | 1 | [10 empty] | 1100 | 6.7
α-Al2O3 |  | 0.4 |  |  | SiC | 0.167 | [6 empty] | Hot-pressing sintering | 30 | 1700 | 1 | [10 empty] | 950 | 5.2
α-Al2O3 |  | 0.6 |  |  | ZrO2 | 0.213 | [6 empty] | Hot-pressing sintering | 30 | 1650 | 2 | [10 empty] | 1450 | 3.7 |  | 17 | WO2014002743A1
α-Al2O3 |  | 0.5 | WC | 0.286 | ZrO2 | 0.167 | [6 empty] | Hot-pressing sintering | 30 | 1650 | 2 | [10 empty] | 1530 | 4 |  | 19
α-Al2O3 |  | 0.4 | WC | 0.472 | ZrO2 | 0.138 | [6 empty] | Hot-pressing sintering | 30 | 1650 | 2 | [10 empty] | 1850 | 4.4 |  | 22
α-Al2O3 |  | 0.4 | WC | 0.602 | ZrO2 | 0.117 | [6 empty] | Hot-pressing sintering | 30 | 1650 | 2 | [10 empty] | 2010 | 4.5 |  | 23
α-Al2O3 |  | 0.4 | WC | 0.698 | ZrO2 | 0.102 | [6 empty] | Hot-pressing sintering | 30 | 1650 | 2 | [10 empty] | 2050 | 5 |  | 26
α-Al2O3 |  | 0.5 | WC | 0.772 | ZrO2 | 0.09 | [6 empty] | Hot-pressing sintering | 30 | 1650 | 2 | [10 empty] | 1930 | 5.4 |  | 31
α-Al2O3 |  | 0.5 | WC | 0.831 | ZrO2 | 0.081 | [6 empty] | Hot-pressing sintering | 30 | 1650 | 2 | [10 empty] | 1100 | 5.5 |  | 42
α-Al2O3 |  | 0.8 | WC | 0.627 | [8 empty] | Hot-pressing sintering | 30 | 1650 | 2 | [10 empty] | 780 | 4.7 |  | 29
α-Al2O3 |  | 0.5 | WC | 0.623 | ZrO2 | 0.016 | [6 empty] | Hot-pressing sintering | 30 | 1650 | 2 | [10 empty] | 810 | 4.8 |  | 28
α-Al2O3 |  | 0.6 | WC | 0.619 | ZrO2 | 0.04 | [6 empty] | Hot-pressing sintering | 30 | 1650 | 2 | [10 empty] | 1300 | 5 |  | 28
α-Al2O3 |  | 0.4 | WC | 0.61 | ZrO2 | 0.079 | [6 empty] | Hot-pressing sintering | 30 | 1650 | 2 | [10 empty] | 1430 | 4.1 |  | 28
α-Al2O3 |  | 0.4 | WC | 0.594 | ZrO2 | 0.154 | [6 empty] | Hot-pressing sintering | 30 | 1650 | 2 | [10 empty] | 1710 | 4.6 |  | 25
α-Al2O3 |  | 0.3 | WC | 0.578 | ZrO2 | 0.226 | [6 empty] | Hot-pressing sintering | 30 | 1650 | 2 | [10 empty] | 1820 | 5.8 |  | 21
α-Al2O3 |  | 0.4 | WC | 0.602 | ZrO2 | 0.117 | [6 empty] | Hot-pressing sintering | 30 | 1650 | 2 | [10 empty] | 1800 | 4.6 |  | 23
α-Al2O3 |  | 0.6 | WC | 0.602 | ZrO2 | 0.117 | [6 empty] | Hot-pressing sintering | 30 | 1650 | 2 | [10 empty] | 2150 | 4.9 |  | 24
α-Al2O3 |  | 0.8 | WC | 0.602 | ZrO2 | 0.117 | [6 empty] | Hot-pressing sintering | 30 | 1650 | 2 | [10 empty] | 2090 | 5.4 |  | 23
α-Al2O3 |  | 0.8 | WC | 0.602 | ZrO2 | 0.117 | [6 empty] | Hot-pressing sintering | 30 | 1650 | 2 | [10 empty] | 1710 | 5.3 |  | 24
α-Al2O3 |  | 1.2 | WC | 0.602 | ZrO2 | 0.117 | [6 empty] | Hot-pressing sintering | 30 | 1650 | 2 | [10 empty] | 1490 | 5.6 |  | 23
α-Al2O3 |  |  |  |  | CaO | 0.018 | SiO2 | 0.02 | MgO | 0.002 |  |  | Pressureless sintering |  | 1560 | 1 | [9 empty] | 96.5 | 400 |  |  |  | US20100148653A1
α-Al2O3 |  |  | La2O3 | 0.05 | CaO | 0.018 | SiO2 | 0.02 | MgO | 0.002 |  |  | Pressureless sintering |  | 1560 | 1 | [9 empty] | 95.2 | 340
α-Al2O3 |  |  | La2O3 | 0.04 | CaO | 0.018 | SiO2 | 0.02 | MgO | 0.002 |  |  | Pressureless sintering |  | 1560 | 1 | [9 empty] | 95.8 | 330
α-Al2O3 |  |  | La2O3 | 0.002 | CaO | 0.018 | SiO2 | 0.02 | MgO | 0.002 |  |  | Pressureless sintering |  | 1560 | 1 | [9 empty] | 96.5 | 460
α-Al2O3 |  |  | La2O3 | 0.01 | CaO | 0.018 | SiO2 | 0.02 | MgO | 0.002 |  |  | Pressureless sintering |  | 1560 | 1 | [9 empty] | 96.4 | 430
α-Al2O3 |  |  | La2O3 | 0.02 | CaO | 0.018 | SiO2 | 0.02 | MgO | 0.002 |  |  | Pressureless sintering |  | 1560 | 1 | [9 empty] | 96.4 | 450
α-Al2O3 |  |  | La2O3 | 0.03 | CaO | 0.018 | SiO2 | 0.02 | MgO | 0.002 |  |  | Pressureless sintering |  | 1560 | 1 | [9 empty] | 96.3 | 440
α-Al2O3 |  |  | La2O3 | 0.04 | CaO | 0.018 | SiO2 | 0.02 | MgO | 0.002 |  |  | Pressureless sintering |  | 1560 | 1 | [9 empty] | 96 | 430
α-Al2O3 |  |  | La2O3 | 0.01 | CaO | 0.018 | SiO2 | 0.02 | MgO | 0.002 |  |  | Pressureless sintering |  | 1560 | 1 | [9 empty] | 96 | 450
α-Al2O3 |  |  | La2O3 | 0.01 | CaO | 0.018 | SiO2 | 0.02 | MgO | 0.002 |  |  | Pressureless sintering |  | 1560 | 1 | [9 empty] | 96.6 | 460
α-Al2O3 |  |  | La2O3 | 0.01 | CaO | 0.018 | SiO2 | 0.02 | MgO | 0.002 |  |  | Pressureless sintering |  | 1560 | 1 | [9 empty] | 96.6 | 460
α-Al2O3 |  |  | La2O3 | 0.002 | CaO | 0.018 | SiO2 | 0.02 | MgO | 0.002 |  |  | Pressureless sintering |  | 1560 | 1 | [9 empty] | 95.5 | 410
α-Al2O3 |  | 0.5 | SiO2 | 0.06 | Mn2O3 | 0.04 | MgO | 0.005 |  |  |  |  | Pressureless sintering |  | 1330 | [11 empty] | 760 |  |  |  | JPWO2014002306A1
α-Al2O3 |  | 0.5 | SiO2 | 0.03 | Mn2O3 | 0.02 | MgO | 0.005 |  |  |  |  | Pressureless sintering |  | 1330 | [11 empty] | 786
α-Al2O3 |  | 0.5 | SiO2 | 0.039 | Mn2O3 | 0.026 | MgO | 0.005 |  |  |  |  | Pressureless sintering |  | 1330 | [11 empty] | 765
α-Al2O3 |  | 0.5 | SiO2 | 0.075 | Mn2O3 | 0.05 | MgO | 0.005 |  |  |  |  | Pressureless sintering |  | 1330 | [11 empty] | 719
α-Al2O3 |  | 0.5 | SiO2 | 0.084 | Mn2O3 | 0.056 | MgO | 0.005 |  |  |  |  | Pressureless sintering |  | 1330 | [11 empty] | 644
α-Al2O3 |  | 0.5 | SiO2 | 0.075 | Mn2O3 | 0.025 | MgO | 0.005 |  |  |  |  | Pressureless sintering |  | 1330 | [11 empty] | 680
α-Al2O3 |  | 0.5 | SiO2 | 0.07 | Mn2O3 | 0.03 | MgO | 0.005 |  |  |  |  | Pressureless sintering |  | 1330 | [11 empty] | 710
α-Al2O3 |  | 0.5 | SiO2 | 0.05 | Mn2O3 | 0.05 | MgO | 0.005 |  |  |  |  | Pressureless sintering |  | 1330 | [11 empty] | 705
α-Al2O3 |  | 0.5 | SiO2 | 0.045 | Mn2O3 | 0.055 | MgO | 0.005 |  |  |  |  | Pressureless sintering |  | 1330 | [11 empty] | 678
α-Al2O3 |  | 0.5 | SiO2 | 0.06 | Mn2O3 | 0.04 | MgO | 0.001 |  |  |  |  | Pressureless sintering |  | 1330 | [11 empty] | 742
α-Al2O3 |  | 0.5 | SiO2 | 0.06 | Mn2O3 | 0.04 | MgO | 0.003 |  |  |  |  | Pressureless sintering |  | 1330 | [11 empty] | 730
α-Al2O3 |  | 0.5 | SiO2 | 0.06 | Mn2O3 | 0.04 | MgO | 0.007 |  |  |  |  | Pressureless sintering |  | 1330 | [11 empty] | 715
α-Al2O3 |  | 0.5 | SiO2 | 0.06 | Mn2O3 | 0.04 | MgO | 0.009 |  |  |  |  | Pressureless sintering |  | 1330 | [11 empty] | 680
α-Al2O3 |  | 0.5 | SiO2 | 0.06 | Mn2O3 | 0.04 | MgO | 0.005 |  |  |  |  | Pressureless sintering |  | 1330 | [11 empty] | 688
α-Al2O3 |  | 0.5 | SiO2 | 0.06 | Mn2O3 | 0.04 | MgO | 0.005 |  |  |  |  | Pressureless sintering |  | 1330 | [11 empty] | 720
α-Al2O3 |  | 0.5 | SiO2 | 0.06 | Mn2O3 | 0.04 | MgO | 0.005 |  |  |  |  | Pressureless sintering |  | 1330 | [11 empty] | 767
α-Al2O3 |  | 0.5 | SiO2 | 0.06 | Mn2O3 | 0.04 | MgO | 0.005 |  |  |  |  | Pressureless sintering |  | 1330 | [11 empty] | 780
α-Al2O3 |  | 0.5 | SiO2 | 0.06 | Mn2O3 | 0.04 | MgO | 0.005 |  |  |  |  | Pressureless sintering |  | 1230 | [11 empty] | 560
α-Al2O3 |  | 0.5 | SiO2 | 0.06 | Mn2O3 | 0.04 | MgO | 0.005 |  |  |  |  | Pressureless sintering |  | 1280 | [11 empty] | 780
α-Al2O3 |  | 0.5 | SiO2 | 0.06 | Mn2O3 | 0.04 | MgO | 0.005 |  |  |  |  | Pressureless sintering |  | 1380 | [11 empty] | 731
α-Al2O3 |  | 0.5 | SiO2 | 0.06 | Mn2O3 | 0.04 | MgO | 0.005 |  |  |  |  | Pressureless sintering |  | 1440 | [11 empty] | 674
α-Al2O3 |  | 0.5 | SiO2 | 0.032 | Mn2O3 | 0.034 | MgO | 0.003 |  |  |  |  | Pressureless sintering |  | 1370 | [11 empty] | 620
α-Al2O3 |  | 0.5 | SiO2 | 0.06 | Mn2O3 | 0.064 | MgO | 0.006 |  |  |  |  | Pressureless sintering |  | 1310 | [11 empty] | 460
α-Al2O3 |  | 0.5 | SiO2 | 0.003 |  |  | MgO | 0.003 |  |  |  |  | Pressureless sintering |  | 1600 | [11 empty] | 550
Al2O3 | 0.995 | 0.3 | MgO | 0.0005 | [8 empty] | Pressureless sintering |  | 1400 | 2 | [8 empty] | 3.24 | [5 empty] | US636210B1
Al2O3 | 0.995 | 0.3 | MgO | 0.0005 | [8 empty] | Pressureless sintering |  | 1500 | 2 | [8 empty] | 3.94
Al2O3 | 0.995 | 0.3 | MgO | 0.0005 | [8 empty] | Pressureless sintering |  | 1600 | 2 | [8 empty] | 3.97
Al2O3 | 0.995 | 0.3 | MgO | 0.0005 | TiO2 | 0.0025 | [6 empty] | Pressureless sintering |  | 1400 | 2 | [8 empty] | 3.7
Al2O3 | 0.995 | 0.3 | MgO | 0.0005 | TiO2 | 0.0025 | [6 empty] | Pressureless sintering |  | 1500 | 2 | [8 empty] | 3.93
Al2O3 | 0.995 | 0.3 | MgO | 0.0005 | TiO2 | 0.0025 | [6 empty] | Pressureless sintering |  | 1600 | 2 | [8 empty] | 3.93
Al2O3 | 0.995 | 0.3 | MgO | 0.0005 | TiO2 | 0.005 | [6 empty] | Pressureless sintering |  | 1400 | 2 | [8 empty] | 3.93
Al2O3 | 0.995 | 0.3 | MgO | 0.0005 | TiO2 | 0.005 | [6 empty] | Pressureless sintering |  | 1500 | 2 | [8 empty] | 3.93
Al2O3 | 0.995 | 0.3 | MgO | 0.0005 | TiO2 | 0.005 | [6 empty] | Pressureless sintering |  | 1600 | 2 | [8 empty] | 3.92
Al2O3 | 0.995 | 0.3 | MgO | 0.0005 | TiO2 | 0.0075 | [6 empty] | Pressureless sintering |  | 1500 | 2 | [8 empty] | 3.93
Al2O3 | 0.995 | 0.3 | MgO | 0.0005 | TiO2 | 0.01 | [6 empty] | Pressureless sintering |  | 1400 | 2 | [8 empty] | 3.95
Al2O3 | 0.995 | 0.3 | MgO | 0.0005 | TiO2 | 0.01 | [6 empty] | Pressureless sintering |  | 1500 | 2 | [8 empty] | 3.93
Al2O3 | 0.995 | 0.3 | MgO | 0.0005 | TiO2 | 0.01 | [6 empty] | Pressureless sintering |  | 1600 | 2 | [8 empty] | 3.92
Al2O3 | 0.995 | 0.3 | MgO | 0.0005 | TiO2 | 0.02 | [6 empty] | Pressureless sintering |  | 1500 | 2 | [8 empty] | 3.93
Al2O3 | 0.995 | 0.3 | MgO | 0.0005 | TiO2 | 0.04 | [6 empty] | Pressureless sintering |  | 1500 | 2 | [8 empty] | 3.91
Al2O3 | 0.995 | 0.3 | MgO | 0.0005 | TiO2 | 0.105 | [6 empty] | Pressureless sintering |  | 1500 | 2 | [8 empty] | 3.88
Al2O3 | 0.995 | 0.3 | [10 empty] | Pressureless sintering |  | 1500 | 2 | [8 empty] | 3.21
Al2O3 | 0.995 | 0.3 |  |  | TiO2 | 0.005 | [6 empty] | Pressureless sintering |  | 1500 | 2 | [8 empty] | 3.68
Al2O3 | 0.995 | 0.3 | MgO | 0.002 | [8 empty] | Pressureless sintering |  | 1500 | 2 | [8 empty] | 3.92
Al2O3 | 0.995 | 0.3 | MgO | 0.002 | TiO2 | 0.005 | [6 empty] | Pressureless sintering |  | 1500 | 2 | [8 empty] | 3.93
Al2O3 | 0.995 | 0.3 | MgO | 0.002 | TiO2 | 0.04 | [6 empty] | Pressureless sintering |  | 1500 | 2 | [8 empty] | 3.89
Al2O3 | 0.995 | 0.3 | MgO | 0.01 | [8 empty] | Pressureless sintering |  | 1500 | 2 | [8 empty] | 3.91
Al2O3 | 0.995 | 0.3 | MgO | 0.01 | TiO2 | 0.005 | [6 empty] | Pressureless sintering |  | 1500 | 2 | [8 empty] | 3.93
Al2O3 | 0.995 | 0.3 | MgO | 0.01 | TiO2 | 0.04 | [6 empty] | Pressureless sintering |  | 1500 | 2 | [8 empty] | 3.9
Al2O3 | 0.995 | 0.3 | MgO | 0.03 | [8 empty] | Pressureless sintering |  | 1500 | 2 | [8 empty] | 3.91
Al2O3 | 0.995 | 0.3 | MgO | 0.03 | TiO2 | 0.005 | [6 empty] | Pressureless sintering |  | 1500 | 2 | [8 empty] | 3.93
Al2O3 | 0.995 | 0.3 | MgO | 0.03 | TiO2 | 0.04 | [6 empty] | Pressureless sintering |  | 1500 | 2 | [8 empty] | 3.93
Al2O3 | 0.995 | 0.3 | MgO | 0.102 | TiO2 | 0.005 | [6 empty] | Pressureless sintering |  | 1500 | 2 | [8 empty] | 3.89
Al2O3 | 0.995 | 0.3 | MgO | 0.08 | [8 empty] | Pressureless sintering |  | 1450 | 2 | [8 empty] | 3.34
Al2O3 | 0.995 | 0.3 | MgO | 0.08 | TiO2 | 0.02 | [6 empty] | Pressureless sintering |  | 1450 | 2 | [8 empty] | 3.81
Al2O3 | 0.995 | 0.3 | MgO | 0.08 | TiO2 | 0.04 | [6 empty] | Pressureless sintering |  | 1450 | 2 | [8 empty] | 3.81
Al2O3 | 0.995 | 0.3 | MgO | 0.08 | TiO2 | 0.08 | [6 empty] | Pressureless sintering |  | 1450 | 2 | [8 empty] | 3.79
Al2O3 | 0.995 | 0.3 | MgO | 0.02 | TiO2 | 0.08 | [6 empty] | Pressureless sintering |  | 1500 | 2 | [8 empty] | 3.81
Al2O3 | 0.995 | 0.3 | MgO | 0.04 | TiO2 | 0.08 | [6 empty] | Pressureless sintering |  | 1500 | 2 | [8 empty] | 3.84
Al2O3 | 0.995 | 0.3 | MgO | 0.105 | TiO2 | 0.105 | [6 empty] | Pressureless sintering |  | 1450 | 2 | [8 empty] | 3.75
Al2O3 |  | 0.5 | MmTiO3 | 0.08 | V2O5 | 0.03 | [6 empty] | Pressureless sintering |  | 1000 | 5 | [9 empty] | 95.3 |  |  |  |  | US2006194690A1
Al2O3 |  | 0.5 | MmTiO3 | 0.08 | V2O5 | 0.035 | [6 empty] | Pressureless sintering |  | 1000 | 5 | [9 empty] | 95.6
Al2O3 |  | 0.5 | MmTiO3 | 0.08 | V2O5 | 0.04 | [6 empty] | Pressureless sintering |  | 1000 | 5 | [9 empty] | 96.6
Al2O3 |  | 0.5 | MmTiO3 | 0.085 | V2O5 | 0.03 | [6 empty] | Pressureless sintering |  | 1000 | 5 | [9 empty] | 94.5
Al2O3 |  | 0.5 | MmTiO3 | 0.085 | V2O5 | 0.035 | [6 empty] | Pressureless sintering |  | 1000 | 5 | [9 empty] | 96
Al2O3 |  | 0.5 | MmTiO3 | 0.085 | V2O5 | 0.04 | [6 empty] | Pressureless sintering |  | 1000 | 5 | [9 empty] | 96.2
Al2O3 |  | 0.5 | MmTiO3 | 0.085 | V2O5 | 0.045 | [6 empty] | Pressureless sintering |  | 1000 | 5 | [9 empty] | 95.9
Al2O3 |  | 0.5 | MmTiO3 | 0.09 | V2O5 | 0.03 | [6 empty] | Pressureless sintering |  | 1000 | 5 | [9 empty] | 94.7
Al2O3 |  | 0.5 | MmTiO3 | 0.09 | V2O5 | 0.035 | [6 empty] | Pressureless sintering |  | 1000 | 5 | [9 empty] | 96.1
Al2O3 |  | 0.5 | MmTiO3 | 0.09 | V2O5 | 0.04 | [6 empty] | Pressureless sintering |  | 1000 | 5 | [9 empty] | 96.4
Al2O3 |  | 0.5 | MmTiO3 | 0.09 | V2O5 | 0.045 | [6 empty] | Pressureless sintering |  | 1000 | 5 | [9 empty] | 95.7
Al2O3 |  | 0.5 | MmTiO3 | 0.09 | V2O5 | 0.05 | [6 empty] | Pressureless sintering |  | 1000 | 5 | [9 empty] | 95.8
Al2O3 |  | 0.5 | MmTiO3 | 0.1 | V2O5 | 0.04 | [6 empty] | Pressureless sintering |  | 1000 | 5 | [9 empty] | 96.2
Al2O3 |  | 0.5 | MmTiO3 | 0.1 | V2O5 | 0.05 | [6 empty] | Pressureless sintering |  | 1000 | 5 | [9 empty] | 95.9
Al2O3 |  | 0.5 | MmTiO3 | 0.09 | V2O5 | 0.04 | [6 empty] | Pressureless sintering |  | 1000 | 5 | [9 empty] | 96.4 | 243
Al2O3 |  | 0.5 | MmTiO3 | 0.09 | V2O5 | 0.05 | [6 empty] | Pressureless sintering |  | 1000 | 5 | [9 empty] | 95.8 | 250
Al2O3 |  | 0.5 | MmTiO3 | 0.1 | V2O5 | 0.04 | [6 empty] | Pressureless sintering |  | 1000 | 5 | [9 empty] | 96.2 | 214
Al2O3 |  | 0.5 | MmTiO3 | 0.1 | V2O5 | 0.05 | [6 empty] | Pressureless sintering |  | 1000 | 5 | [9 empty] | 95.9 | 250
Al2O3 | 0.99 | 0.15 | [10 empty] | Pressureless sintering |  | 1600 | 4 | [6 empty] | 38.71 |  | 3.91 |  | 283 |  |  | 38.71 | US20170152424A1
Al2O3 | 0.99 | 0.15 | 3YSZ | 0.1 | [8 empty] | Pressureless sintering |  | 1600 | 4 | [6 empty] | 30.92 |  | 4.11 |  | 360 |  |  | 30.92
Al2O3 | 0.99 | 0.15 | 3YSZ | 0.2 | [8 empty] | Pressureless sintering |  | 1600 | 4 | [6 empty] | 24.56 |  | 4.33 |  | 352 |  |  | 24.56
Al2O3 | 0.99 | 0.15 | 3YSZ | 0.3 | [8 empty] | Pressureless sintering |  | 1600 | 4 | [6 empty] | 22.39 |  | 4.5 |  | 382 |  |  | 22.39
Al2O3 | 0.99 | 0.15 | 3YSZ | 0.4 | [8 empty] | Pressureless sintering |  | 1600 | 4 | [6 empty] | 17.61 |  | 4.7 |  | 368 |  |  | 17.61
Al2O3 | 0.999 | 0.3 | B4C | 0.172 | Y2O3 | 0.013 | [6 empty] | Hot-pressing sintering | 35 | 1650 | 1 | [5 empty] | 18.7 | [5 empty] | 5.46 | 18.7 |  | US20070129232Al
Al2O3 | 0.999 | 0.3 | B4C | 0.173 | YAG | 0.007 | [6 empty] | Hot-pressing sintering | 35 | 1650 | 1 | [5 empty] | 18.3 | [5 empty] | 5 | 18.3
Al2O3 | 0.999 | 0.3 | B4C | 0.172 | Yb2O3 | 0.013 | [6 empty] | Hot-pressing sintering | 35 | 1650 | 1 | [5 empty] | 18.1 | [5 empty] | 4.94 | 18.1
Al2O3 | 0.999 | 0.3 | B4C | 0.173 | La2O3 | 0.009 | [6 empty] | Hot-pressing sintering | 35 | 1650 | 1 | [5 empty] | 18.1 | [5 empty] | 5.09 | 18.1
Al2O3 | 0.999 | 0.3 | ZrO2 | 0.2 | [8 empty] | Pressureless sintering |  | 1500 | 2 | HIP |  | 1450 |  |  | 17.1 |  |  |  |  | 960 | 4.8 | 17.1 |  | EP1845072B1
Al2O3 | 0.999 | 0.3 | ZrO2 | 0.2 | TiO2 | 0.005 | SrCO3 | 0.0024 |  |  |  |  | Pressureless sintering |  | 1500 | 2 | HIP |  | 1450 |  |  | 17.2 |  |  |  |  | 1190 | 5.3 | 17.2
Al2O3 | 0.999 | 0.3 | ZrO2 | 0.2 | TiO2 | 0.01 | SrCO3 | 0.0047 |  |  |  |  | Pressureless sintering |  | 1450 | 2 | HIP |  | 1450 |  |  | 17.1 |  |  |  |  | 1280 | 5.6 | 17.1
Al2O3 | 0.999 | 0.3 | ZrO2 | 0.2 | TiO2 | 0.02 | SrCO3 | 0.0095 |  |  |  |  | Pressureless sintering |  | 1450 | 2 | HIP |  | 1400 |  |  | 16.9 |  |  |  |  | 1250 | 5.9 | 16.9
Al2O3 | 0.999 | 0.3 | ZrO2 | 0.2 | TiO2 | 0.03 | SrCO3 | 0.0142 |  |  |  |  | Pressureless sintering |  | 1400 | 2 | HIP |  | 1400 |  |  | 16.5 |  |  |  |  | 1090 | 5.8 | 16.5
Al2O3 | 0.999 | 0.3 | ZrO2 | 0.2 | TiO2 | 0.01 | SrCO3 | 0.0095 |  |  |  |  | Pressureless sintering |  | 1550 | 2 | HIP |  |  |  |  | 16.8 |  |  |  |  | 1070 | 5.5 | 16.8
Al2O3 | 0.999 | 0.3 | ZrO2 | 0.3 | TiO2 | 0.01 | SrCO3 | 0.0095 | MS(MgO:SiO2=1:1) | 0.005 |  | 0.005 | Pressureless sintering |  | 1400 | 2 | HIP |  | 1350 |  |  | 16.4 |  |  |  |  | 1320 | 4.9 | 16.4
Al2O3 | 0.999 | 0.3 | ZrO2 | 0.2 | TiO2 | 0.01 | SrCO3 | 0.0095 | MS(MgO:SiO2=1:1) | 0.005 |  | 0.005 | Pressureless sintering |  | 1400 | 2 | HIP |  | 1350 |  |  | 17.2 |  |  |  |  | 1380 | 5.2 | 17.2
Al2O3 | 0.999 | 0.3 | ZrO2 | 0.1 | TiO2 | 0.01 | SrCO3 | 0.0095 | MS(MgO:SiO2=1:1) | 0.005 |  | 0.005 | Pressureless sintering |  | 1400 | 2 | HIP |  | 1350 |  |  | 18.1 |  |  |  |  | 1050 | 4.5 | 18.1
Al2O3 | 0.999 | 0.3 | ZrO2 | 0.35 | TiO2 | 0.01 | SrCO3 | 0.0095 |  | 0.0025 | CY(CeO2:Y2O3=1:1) | 0.0025 | Pressureless sintering |  | 1400 | 2 | HIP |  | 1350 |  |  | 16.1 |  |  |  |  | 1240 | 5.6 | 16.1
Al2O3 | 0.999 | 0.3 | ZrO2 | 0.15 | TiO2 | 0.01 | SrCO3 | 0.0095 |  | 0.0025 | CY(CeO2:Y2O3=1:1) | 0.0025 | Pressureless sintering |  | 1400 | 2 | HIP |  | 1350 |  |  | 17.6 |  |  |  |  | 1430 | 5.1 | 17.6
Al2O3 | 0.999 | 0.3 | ZrO2 | 0.2 | TiO2 | 0.01 | SrCO3 | 0.0047 |  |  |  |  | Pressureless sintering |  | 1450 | 2 | HIP |  | 1450 |  |  | 16 |  |  |  |  | 950 | 5.7 | 16
Al2O3 | 0.999 | 0.3 | ZrO2 | 0.2 | TiO2 | 0.005 |  |  | MS(MgO:SiO2=1:1) | 0.005 |  | 0.005 | Pressureless sintering |  | 1350 | 2 | HIP |  | 1300 |  |  | 16.9 |  |  |  |  | 1270 | 5.3 | 16.9
Al2O3 | 0.999 | 0.3 | ZrO2 | 0.2 | TiO2 | 0.005 |  |  | MS(MgO:SiO2=1:1) | 0.005 |  | 0.005 | Pressureless sintering |  | 1350 | 2 | HIP |  | 1300 |  |  | 17.3 |  |  |  |  | 1360 | 5 | 17.3
Al2O3 | 0.999 | 0.5 | 2molY2O3-ZrO2 | 0.33 | SiO2 | 0.005 | TiO2 | 0.01 | MgO | 0.005 |  |  |  |  | 1300 | 5 | [5 empty] | 17 |  |  |  |  | 1720 |  | 17 |  | US7148167B2
Al2O3 | 0.999 | 0.5 | 2molY2O3-ZrO2 | 0.27 | SiO2 | 0.005 | TiO2 | 0.01 | MgO | 0.005 |  |  |  |  | 1350 | 5 | [5 empty] | 17.1 |  |  |  |  | 1711 |  | 17.1
Al2O3 | 0.999 | 0.5 | 2molY2O3-ZrO2 | 0.2 | SiO2 | 0.005 | TiO2 | 0.01 | MgO | 0.005 |  |  |  |  | 1350 | 5 | [5 empty] | 17.9 |  |  |  |  | 1545 |  | 17.9
Al2O3 | 0.999 | 0.5 | 2molY2O3-ZrO2 | 0.08 | SiO2 | 0.005 | TiO2 | 0.01 | MgO | 0.005 |  |  |  |  | 1400 | 5 | [5 empty] | 18.1 |  |  |  |  | 1320 |  | 18.1
Al2O3 | 0.999 | 0.5 | 2molY2O3-ZrO2 | 0.05 | SiO2 | 0.005 | TiO2 | 0.01 | MgO | 0.005 |  |  |  |  | 1450 | 5 | [5 empty] | 18.4 |  |  |  |  | 1308 |  | 18.4
Al2O3 | 0.999 | 0.5 | 1.5molY2O3-ZrO2 | 0.2 | [10 empty] | 1570 | 5 | [5 empty] | 16.4 |  |  |  |  | 1129 |  | 16.4
Al2O3 | 0.999 | 0.5 | 1.5molY2O3-ZrO2 | 0.2 | SiO2 | 0.002 | TiO2 | 0.002 | MgO | 0.001 |  |  |  |  | 1550 | 5 | [5 empty] | 16.3 |  |  |  |  | 1081 |  | 16.3
Al2O3 | 0.999 | 0.5 | 1.5molY2O3-ZrO2 | 0.2 | SiO2 | 0.001 | TiO2 | 0.009 | MgO | 0.005 |  |  |  |  | 1510 | 5 | [5 empty] | 16.4 |  |  |  |  | 1142 |  | 16.4
Al2O3 | 0.999 | 0.5 | 1.5molY2O3-ZrO2 | 0.2 | SiO2 | 0.004 | TiO2 | 0.0025 | MgO | 0.0015 |  |  |  |  | 1400 | 5 | [5 empty] | 18.1 |  |  |  |  | 1421 |  | 18.1
Al2O3 | 0.999 | 0.5 | 1.5molY2O3-ZrO2 | 0.2 | SiO2 | 0.005 | TiO2 | 0.006 | MgO | 0.003 |  |  |  |  | 1400 | 5 | [5 empty] | 17.9 |  |  |  |  | 1576 |  | 17.9
Al2O3 | 0.999 | 0.5 | 1.5molY2O3-ZrO2 | 0.2 | SiO2 | 0.01 | TiO2 | 0.01 | MgO | 0.005 |  |  |  |  | 1350 | 5 | [5 empty] | 17.8 |  |  |  |  | 1467 |  | 17.8
Al2O3 | 0.999 | 0.5 | 1.5molY2O3-ZrO2 | 0.2 | SiO2 | 0.018 | TiO2 | 0.016 | MgO | 0.008 |  |  |  |  | 1300 | 5 | [5 empty] | 17.6 |  |  |  |  | 1623 |  | 17.6
Al2O3 | 0.999 | 0.5 | 1.5molY2O3-ZrO2 | 0.2 | SiO2 | 0.02 | TiO2 | 0.02 | MgO | 0.01 |  |  |  |  | 1300 | 5 | [5 empty] | 15.9 |  |  |  |  | 1092 |  | 15.9
Al2O3 | 0.999 | 0.5 | 1.5molY2O3-ZrO2 | 0.15 | SiO2 | 0.008 | TiO2 | 0.003 | MgO | 0.003 |  |  |  |  | 1300 | 5 | HIP | 200 | 1200 |  |  | 18.2 |  |  |  |  | 1742 |  | 18.2
Al2O3 | 0.999 | 0.5 | 1.5molY2O3-ZrO2 | 0.15 | SiO2 | 0.008 | TiO2 | 0.006 | MgO | 0.004 |  |  |  |  | 1350 | 5 | HIP | 200 | 1250 |  |  | 17.7 |  |  |  |  | 1651 |  | 17.7
Al2O3 | 0.999 | 0.5 | 1.5molY2O3-ZrO2 | 0.15 | SiO2 | 0.008 | TiO2 | 0.008 | MgO | 0.004 |  |  |  |  | 1350 | 5 | HIP | 200 | 1250 |  |  | 17.5 |  |  |  |  | 1587 |  | 17.5
Al2O3 | 0.999 | 0.5 | 1.5molY2O3-ZrO2 | 0.15 | SiO2 | 0.008 | TiO2 | 0.007 | MgO | 0.003 |  |  |  |  | 1350 | 5 | HIP | 200 | 1250 |  |  | 17.3 |  |  |  |  | 1505 |  | 17.3
Al2O3 | 0.999 | 0.5 | 1.5molY2O3-ZrO2 | 0.15 | SiO2 | 0.008 | TiO2 | 0.008 | MgO | 0.003 |  |  |  |  | 1350 | 5 | HIP | 200 | 1250 |  |  | 17.1 |  |  |  |  | 1474 |  | 17.1
Al2O3 | 0.999 | 0.5 | 3molY2O3-ZrO2 | 0.2 | SiO2 | 0.005 | TiO2 | 0.01 | MgO | 0.005 |  |  |  |  | 1350 | 5 | HIP | 200 | 1250 |  |  | 17.6 |  |  |  |  | 1562 |  | 17.6
Al2O3 | 0.999 | 0.5 | 3molY2O3-ZrO2 | 0.2 | SiO2 | 0.005 | TiO2 | 0.01 | MgO | 0.005 |  |  |  |  | 1350 | 5 | HIP | 200 | 1250 |  | H2 heat treatment | 18.2 |  |  |  |  | 1741 |  | 18.2
Al2O3 | 0.999 | 0.5 | 2molY2O3-ZrO2 | 0.2 | SiO2 | 0.005 | TiO2 | 0.01 | MgO | 0.005 |  |  |  |  | 1350 | 5 | HIP | 200 | 1250 |  | H2 heat treatment | 18.3 |  |  |  |  | 1773 |  | 18.3
Al2O3 | 0.999 | 0.5 | 1.5molY2O3-ZrO2 | 0.2 | SiO2 | 0.005 | TiO2 | 0.01 | MgO | 0.005 |  |  |  |  | 1350 | 5 | HIP | 200 | 1250 |  | H2 heat treatment | 18.2 |  |  |  |  | 1726 |  | 18.2
Al2O3 | 0.999 | 0.5 | ZrO2 | 0.2 | SiO2 | 0.005 | TiO2 | 0.01 | MgO | 0.005 |  |  |  |  | 1350 | 5 | HIP | 200 | 1250 |  | H2 heat treatment | 18.6 |  |  |  |  | 1813 |  | 18.6
Al2O3 | 0.9995 | 0.22 | ZrO2 | 0.24 | SrO | 0.016 | TiO2 | 0.006 | MgO | 0.003 | SiO2 | 0.005 |  |  | 1420 | 2 | HIP |  | 1350 | 1 |  | 17.3 |  |  |  |  | 1452 | 4.5 | 17.3 |  | US7148167B2
Al2O3 | 0.9995 | 0.22 | ZrO2 | 0.19 | SrO | 0.007 | TiO2 | 0.006 | MgO | 0.003 | SiO2 | 0.004 |  |  | 1400 | 2 | HIP |  | 1350 | 1 |  | 17.4 |  |  |  |  | 1533 | 5 | 17.4
Al2O3 | 0.9995 | 0.22 | ZrO2 | 0.13 | SrO | 0.012 | TiO2 | 0.01 | MgO | 0.006 | SiO2 | 0.012 |  |  | 1420 | 2 | HIP |  | 1350 | 1 |  | 17.9 |  |  |  |  | 1452 | 4.6 | 17.9
Al2O3 | 0.9995 | 0.22 | ZrO2 | 0.2 | SrO | 0.002 | TiO2 | 0.01 | MgO | 0.005 | SiO2 | 0.013 |  |  | 1370 | 2 | HIP |  | 1350 | 1 |  | 17.6 |  |  |  |  | 1550 | 5.4 | 17.6
Al2O3 | 0.9995 | 0.22 | ZrO2 | 0.2 | SrO | 0.014 | TiO2 | 0.001 | MgO | 0.006 | SiO2 | 0.009 |  |  | 1420 | 2 | HIP |  | 1350 | 1 |  | 17.3 |  |  |  |  | 1433 | 4.6 | 17.3
Al2O3 | 0.9995 | 0.22 | 0.3molY2O3-ZrO2 | 0.2 | SrO | 0.008 | TiO2 | 0.008 | MgO | 0.003 | SiO2 | 0.011 |  |  | 1400 | 2 | HIP |  | 1350 | 1 |  | 17.5 |  |  |  |  | 1525 | 5.1 | 17.5
Al2O3 | 0.9995 | 0.22 | 3molCeO2-ZrO2 | 0.2 | SrO | 0.008 | TiO2 | 0.008 | MgO | 0.003 | SiO2 | 0.011 |  |  | 1400 | 2 | HIP |  | 1350 | 1 |  | 17.5 |  |  |  |  | 1473 | 5.1 | 17.5
Al2O3 | 0.9995 | 0.22 | ZrO2 | 0.2 | SrO | 0.008 | TiO2 | 0.008 | MgO | 0.003 | SiO2 | 0.011 |  |  | 1550 | 2 | HIP |  | 1350 | 1 |  | 17 |  |  |  |  | 1268 | 4.2 | 17
Al2O3 | 0.9995 | 0.22 | ZrO2 | 0.2 |  |  | TiO2 | 0.01 | [6 empty] | 1550 | 2 | HIP |  | 1450 | 1 |  | 16.1 |  |  |  |  | 1060 | 3.5 | 16.1
Al2O3 | 0.999 | 0.6 | SiO2 | 0.003 | Y2O3:La2O3=1:1 | 0.0025 | La2O3 | 0.0025 | [6 empty] | 1550 | 2 | [10 empty] | 450 |  |  |  | JP2001135465
Al2O3 | 0.999 | 0.6 | SiO2 | 0.005 | Y2O3:La2O3=1:1 | 0.0015 | La2O3 | 0.0015 | [6 empty] | 1550 | 2 | [10 empty] | 430
Al2O3 | 0.999 | 0.6 | SiO2 | 0.005 | Y2O3:La2O3=1:1 | 0.0025 | La2O3 | 0.0025 | [6 empty] | 1550 | 2 | [10 empty] | 450
Al2O3 | 0.999 | 0.6 | SiO2 | 0.04 | Y2O3:La2O3=1:1 | 0.0025 | La2O3 | 0.0025 | [6 empty] | 1550 | 2 | [10 empty] | 370
Al2O3 | 0.999 | 0.6 | SiO2 | 0.045 | Y2O3:La2O3=1:1 | 0.0025 | La2O3 | 0.0025 | [6 empty] | 1550 | 2 | [10 empty] | 360
Al2O3 | 0.999 | 0.6 | SiO2 | 0.005 | Y2O3:La2O3=1:1 | 0.01 | La2O3 | 0.01 | [6 empty] | 1550 | 2 | [10 empty] | 680
Al2O3 | 0.999 | 0.6 | SiO2 | 0.005 | Y2O3:La2O3=1:1 | 0.02 | La2O3 | 0.02 | [6 empty] | 1550 | 2 | [10 empty] | 350
Al2O3 | 0.999 | 0.6 | SiO2 | 0.005 | Y2O3:La2O3=1:1 | 0.02 | La2O3 | 0.02 | [6 empty] | 1550 | 2 | [10 empty] | 350
Al2O3 | 0.999 | 0.6 | SiO2 | 0.005 | Y2O3:La2O3=1:1 | 0.02 | La2O3 | 0.02 | [6 empty] | 1550 | 2 | [10 empty] | 340
Al2O3 | 0.999 | 0.6 | SiO2 | 0.01 | Y2O3:La2O3=1:1 | 0.02 | La2O3 | 0.02 | [6 empty] | 1550 | 2 | [10 empty] | 560
Al2O3 | 0.999 | 0.6 | SiO2 | 0.01 | Y2O3:La2O3=1:1 | 0.03 | La2O3 | 0.03 | [6 empty] | 1550 | 2 | [10 empty] | 550
Al2O3 | 0.999 | 0.6 | SiO2 | 0.005 | Y2O3:La2O3=1:1 | 0.0325 | La2O3 | 0.0325 | [6 empty] | 1550 | 2 | [10 empty] | 620
Al2O3 | 0.999 | 0.6 | SiO2 | 0.04 | Y2O3:La2O3=1:1 | 0.03 | La2O3 | 0.03 | [6 empty] | 1550 | 2 | [10 empty] | 380
Al2O3 | 0.999 | 0.6 | SiO2 | 0.04 | Y2O3:La2O3=1:1 | 0.0325 | La2O3 | 0.0325 | [6 empty] | 1550 | 2 | [10 empty] | 380
Al2O3 | 0.999 | 0.6 | SiO2 | 0.045 | Y2O3:La2O3=1:1 | 0.03 | La2O3 | 0.03 | [6 empty] | 1550 | 2 | [10 empty] | 380
Al2O3 | 0.9999 | 0.6 | [10 empty] | Pressureless sintering |  | 1600 | 2 | [5 empty] | 17.5 |  |  |  | 98.5 | 450 | 2.8 | 17.5 |  | US6383963B1
Al2O3 | 0.9999 | 0.6 |  |  | SiO2 | 0.0005 | [6 empty] | Pressureless sintering |  | 1600 | 2 | [5 empty] | 17.5 |  |  |  | 97.8 | 460 | 3 | 17.5
Al2O3 | 0.9999 | 0.6 |  |  | SiO2 | 0.004 | [6 empty] | Pressureless sintering |  | 1600 | 2 | [5 empty] | 17.4 |  |  |  | 97.2 | 430 | 2.7 | 17.4
Al2O3 | 0.9999 | 0.6 | Nb2O5 | 0.0036 | [8 empty] | Pressureless sintering |  | 1400 | 2 | [5 empty] | 14.4 |  |  |  | 98.5 | 400 | 2.7 | 14.4
Al2O3 | 0.9999 | 0.6 | Nb2O5 | 0.0036 | SiO2 | 0.0004 | [6 empty] | Pressureless sintering |  | 1400 | 2 | [5 empty] | 15 |  |  |  | 97.8 | 560 | 5.3 | 15
Al2O3 | 0.9999 | 0.6 | Nb2O5 | 0.0036 | SiO2 | 0.0005 | [6 empty] | Pressureless sintering |  | 1300 | 2 | [9 empty] | 94.9
Al2O3 | 0.9999 | 0.6 | Nb2O5 | 0.0036 | SiO2 | 0.0005 | [6 empty] | Pressureless sintering |  | 1400 | 2 | [5 empty] | 15.2 |  |  |  | 97.7 | 580 | 5.4 | 15.2
Al2O3 | 0.9999 | 0.6 | Nb2O5 | 0.0036 | SiO2 | 0.0005 | [6 empty] | Pressureless sintering |  | 1450 | 2 | [9 empty] | 98.5 | 550 | 6
Al2O3 | 0.9999 | 0.6 | Nb2O5 | 0.0036 | SiO2 | 0.0005 | [6 empty] | Pressureless sintering |  | 1650 | 2 | [5 empty] | 15.5 |  |  |  | 98.8 | 240 | 4.4 | 15.5
Al2O3 | 0.9999 | 0.6 | Nb2O5 | 0.0036 | SiO2 | 0.0016 | [6 empty] | Pressureless sintering |  | 1420 | 2 | [5 empty] | 15.2 |  |  |  | 97.6 | 580 | 5.4 | 15.2
Al2O3 | 0.9999 | 0.6 | Nb2O5 | 0.0036 | SiO2 | 0.016 | [6 empty] | Pressureless sintering |  | 1460 | 2 | [5 empty] | 15.2 |  |  |  | 97.5 | 560 | 5.5 | 15.2
Al2O3 | 0.9999 | 0.6 | Nb2O5 | 0.0037 | SiO2 | 0.04 | [6 empty] | Pressureless sintering |  | 1550 | 2 | [5 empty] | 15.1 |  |  |  | 97.3 | 440 | 5 | 15.1
Al2O3 | 0.9999 | 0.6 | Nb2O5 | 0.018 | SiO2 | 0.0006 | [6 empty] | Pressureless sintering |  | 1400 | 2 | [5 empty] | 15.1 |  |  |  | 97.8 | 560 | 5.3 | 15.1
Al2O3 | 0.9999 | 0.6 | Nb2O5 | 0.036 | SiO2 | 0.0006 | [6 empty] | Pressureless sintering |  | 1400 | 2 | [5 empty] | 15 |  |  |  | 97.8 | 570 | 5.2 | 15
Al2O3 | 0.9999 | 0.6 | Nb2O5 | 0.054 | SiO2 | 0.0006 | [6 empty] | Pressureless sintering |  | 1400 | 2 | [5 empty] | 15 |  |  |  | 97.8 | 530 | 5.1 | 15
Al2O3 | 0.9999 | 0.6 | Nb2O5 | 0.096 | SiO2 | 0.0006 | [6 empty] | Pressureless sintering |  | 1400 | 2 | [5 empty] | 14.6 |  |  |  | 97.9 | 490 | 4 | 14.6
Al2O3 | 0.9999 | 0.6 | TiO2 | 0.0015 | [8 empty] | HIP | 100 | 1280 | 1 | [5 empty] | 17.4 |  |  |  | 99.5 | 680 | 5 | 17.4
Al2O3 | 0.9999 | 0.6 | TiO2 | 0.0024 | [8 empty] | HIP | 100 | 1280 | 1 | [5 empty] | 17.5 |  |  |  | 99.5 | 670 | 5 | 17.5
Al2O3 | 0.9999 | 0.6 | Yb2O5 | 0.002 | [8 empty] | HIP | 100 | 1280 | 1 | [5 empty] | 17.5 |  |  |  | 99.5 | 650 | 5 | 17.5
Al2O3 | 0.9999 | 0.22 | [10 empty] | Pressureless sintering |  | 1200 | 2 | HIP | 100 | 1200 | 1 | [5 empty] | 94 |  |  |  |  | US6417127B1
Al2O3 | 0.9999 | 0.22 | [10 empty] | Pressureless sintering |  | 1240 | 2 | HIP | 100 | 1200 | 1 |  | 21.3 |  |  |  | 100 | 860 |  | 21.3
Al2O3 | 0.9999 | 0.22 | [10 empty] | Pressureless sintering |  | 1250 | 2 | HIP | 200 | 1150 | 1 |  | 21.4 |  |  |  | 100 | 870 |  | 21.4
Al2O3 | 0.9999 | 0.22 | [10 empty] | Pressureless sintering |  | 1250 | 2 | HIP | 100 | 1200 | 1 |  | 21.4 |  |  |  | 100 | 870 |  | 21.4
Al2O3 | 0.9999 | 0.22 | [10 empty] | Pressureless sintering |  | 1270 | 2 | HIP | 100 | 1200 | 1 |  | 21 |  |  |  | 100 | 850 |  | 21
Al2O3 | 0.9999 | 0.22 | [10 empty] | Pressureless sintering |  | 1300 | 2 | HIP | 100 | 1200 | 1 |  | 19.5 |  |  |  | 100 | 680 |  | 19.5
Al2O3 | 0.9999 | 0.22 | [10 empty] | Pressureless sintering |  | 1400 | 2 | HIP | 100 | 1200 | 1 |  | 19 |  |  |  | 100 | 620 |  | 19
Al2O3 | 0.9999 | 0.22 | Nb2O5 | 0.0027 | SiO2 | 0.0004 | [6 empty] | Pressureless sintering |  | 1400 | 2 | HIP | 100 | 1300 | 1 |  | 17.5 |  |  |  | 100 | 660 |  | 17.5
Al2O3 | 0.9999 | 0.22 | MgO | 0.0004 | [8 empty] | Pressureless sintering |  | 1240 | 2 | HIP | 100 | 1200 | 1 |  | 21.2 |  |  |  | 100 | 860 |  | 21.2
Al2O3 | 0.9999 | 0.22 | Y2O3 | 0.0005 | [8 empty] | Pressureless sintering |  | 1320 | 2 | HIP | 100 | 1300 | 1 |  | 21.2 |  |  |  | 100 | 830 |  | 21.2
Al2O3 | 0.9999 | 0.22 | Yb2O3 | 0.0005 | [8 empty] | Pressureless sintering |  | 1320 | 2 | HIP | 100 | 1300 | 1 |  | 21.1 |  |  |  | 100 | 860 |  | 21.1
Al2O3 | 0.9999 | 0.22 | ZrO2 | 0.0005 | [8 empty] | Pressureless sintering |  | 1280 | 2 | HIP | 100 | 1270 | 1 |  | 21.1 |  |  |  | 100 | 820 |  | 21.1
Al2O3 | 0.9999 | 0.22 | [10 empty] | Pressureless sintering |  | 1250 | 2 | HIP | 100 | 1500 | 1 |  | 21.1 |  |  |  | 100 | 850 |  | 21.1
Al2O3 | 0.9999 | 0.22 | Sc2O3 | 0.0005 | [8 empty] | Pressureless sintering |  | 1240 | 2 | HIP | 100 | 1200 | 1 |  | 21 |  |  |  | 100 | 840 |  | 21
Al2O3 | 0.9999 | 0.22 | La2O3 | 0.0005 | [8 empty] | Pressureless sintering |  | 1340 | 2 | HIP | 100 | 1300 | 1 |  | 21.1 |  |  |  | 100 | 830 |  | 21.1
Al2O3 | 0.9999 | 0.22 | Dy2O3 | 0.0005 | [8 empty] | Pressureless sintering |  | 1320 | 2 | HIP | 100 | 1300 | 1 |  | 21.1 |  |  |  | 100 | 830 |  | 21.1
Al2O3 | 0.9999 | 0.22 | Lu2O3 | 0.0005 | [8 empty] | Pressureless sintering |  | 1320 | 2 | HIP | 100 | 1300 | 1 |  | 21.1 |  |  |  | 100 | 840 |  | 21.1
Al2O3 | 0.9999 | 0.22 | Yb2O3 | 0.0002 | [8 empty] | Pressureless sintering |  | 1280 | 2 | HIP | 100 | 1270 | 1 |  | 21.7 |  |  |  | 100 | 860 |  | 21.7
Al2O3 | 0.9999 | 0.22 | Yb2O3 | 0.002 | [8 empty] | Pressureless sintering |  | 1320 | 2 | HIP | 100 | 1300 | 1 |  | 21.7 |  |  |  | 100 | 860 |  | 21.7
Al2O3 | 0.9999 | 0.22 | Yb2O3 | 0.01 | [8 empty] | Pressureless sintering |  | 1340 | 2 | HIP | 100 | 1300 | 1 |  | 20.1 |  |  |  | 100 | 810 |  | 20.1
Al2O3 | 0.9999 | 0.22 | Yb2O3 | 0.02 | [8 empty] | Pressureless sintering |  | 1360 | 2 | HIP | 100 | 1340 | 1 |  | 21.1 |  |  |  | 100 | 870 |  | 21.1
Al2O3 | 0.9999 | 0.22 | Y2O3 | 0.002 | [8 empty] | Pressureless sintering |  | 1320 | 2 | HIP | 100 | 1270 | 1 |  | 21.2 |  |  |  | 100 | 860 |  | 21.2
Al2O3 | 0.9999 | 0.22 | Dy2O3 | 0.002 | [8 empty] | Pressureless sintering |  | 1320 | 2 | HIP | 100 | 1270 | 1 |  | 21.4 |  |  |  | 100 | 840 |  | 21.4
Al2O3 | 0.9999 | 0.22 | TiO2 | 0.001 | [8 empty] | Pressureless sintering |  | 1240 | 2 | HIP | 100 | 1200 | 1 |  | 21.2 |  |  |  | 100 | 840 |  | 21.2
Al2O3 | 0.9999 | 0.22 | Yb2O3 | 0.0001 | [8 empty] | Pressureless sintering |  | 1280 | 2 | HIP | 100 | 1270 | 1 |  | 21.1 |  |  |  | 100 | 850 |  | 21.1
Al2O3 | 0.9999 | 0.22 | Yb2O3 | 0.03 | [8 empty] | Pressureless sintering |  | 1380 | 2 | HIP | 100 | 1340 | 1 |  | 19.2 |  |  |  | 100 | 740 |  | 19.2
Al2O3 | 0.999 | 0.5 | SiO2 | 0.02 | CaO | 0.018 | MgO | 0.002 | La2O3 | 0.002 |  |  | Pressureless sintering |  | 1550 | 2 | [9 empty] | 96.5 | 460 |  |  |  | US20100148653A1
Al2O3 | 0.999 | 0.5 | SiO2 | 0.02 | CaO | 0.018 | MgO | 0.002 | La2O3 | 0.01 |  |  | Pressureless sintering |  | 1550 | 2 | [9 empty] | 96.4 | 430
Al2O3 | 0.999 | 0.5 | SiO2 | 0.02 | CaO | 0.018 | MgO | 0.002 | La2O3 | 0.02 |  |  | Pressureless sintering |  | 1550 | 2 | [9 empty] | 96.4 | 450
Al2O3 | 0.999 | 0.5 | SiO2 | 0.02 | CaO | 0.018 | MgO | 0.002 | La2O3 | 0.03 |  |  | Pressureless sintering |  | 1550 | 2 | [9 empty] | 96.3 | 440
Al2O3 | 0.999 | 0.5 | SiO2 | 0.02 | CaO | 0.018 | MgO | 0.002 | La2O3 | 0.04 |  |  | Pressureless sintering |  | 1550 | 2 | [9 empty] | 96 | 430
Al2O3 | 0.999 | 0.5 | SiO2 | 0.02 | CaO | 0.018 | MgO | 0.002 | La2O3 | 0.01 |  |  | Pressureless sintering |  | 1550 | 2 | [9 empty] | 96 | 450
Al2O3 | 0.999 | 0.5 | SiO2 | 0.02 | CaO | 0.018 | MgO | 0.002 | La2O3 | 0.01 |  |  | Pressureless sintering |  | 1550 | 2 | [9 empty] | 96.6 | 460
Al2O3 | 0.999 | 0.5 | SiO2 | 0.02 | CaO | 0.018 | MgO | 0.002 | La2O3 | 0.01 |  |  | Pressureless sintering |  | 1550 | 2 | [9 empty] | 96.6 | 460
Al2O3 | 0.999 | 0.5 | SiO2 | 0.02 | CaO | 0.018 | MgO | 0.002 | La2O3 | 0.002 |  |  | Pressureless sintering |  | 1550 | 2 | [9 empty] | 95.5 | 410
α-Al2O3 | 0.99 |  | TiO2 | 0.025 | Cr2O3 | 0.015 | Fe2O3 | 0.01 |  |  |  |  | Pressureless sintering |  | 1300 | 2 | [10 empty] | 137 |  |  |  | The effect of Atmosphere sintering on the mechanical properties of 95 alumina ceramics
α-Al2O3 | 0.99 |  | TiO2 | 0.025 | Cr2O3 | 0.015 | Fe2O3 | 0.01 |  |  |  |  | Pressureless sintering |  | 1350 | 2 | [10 empty] | 205
α-Al2O3 | 0.99 |  | TiO2 | 0.025 | Cr2O3 | 0.015 | Fe2O3 | 0.01 |  |  |  |  | Pressureless sintering |  | 1400 | 2 | [10 empty] | 170
α-Al2O3 |  | 0.4 | Si3N4 | 0.0025 | [8 empty] | Hot-pressing sintering |  | 1550 | 1 | [11 empty] | 3.2 | 13 |  | Hot-pressing sintering Al2O3/Si3N4 复相陶瓷的研究
α-Al2O3 |  | 0.4 | Si3N4 | 0.0075 | [8 empty] | Hot-pressing sintering |  | 1550 | 1 | [11 empty] | 3.1 | 13.2
α-Al2O3 |  | 0.4 | Si3N4 | 0.01 | [8 empty] | Hot-pressing sintering |  | 1550 | 1 | [11 empty] | 3.05 | 6.5
α-Al2O3 |  | 0.4 | Si3N4 | 0.03 | [8 empty] | Hot-pressing sintering |  | 1550 | 1 | [11 empty] | 4.1 | 10.5
α-Al2O3 |  | 0.4 | Si3N4 | 0.06 | [8 empty] | Hot-pressing sintering |  | 1550 | 1 | [11 empty] | 3.3 | 5.5
α-Al2O3 |  | 0.4 | Si3N4 | 0.0025 | [8 empty] | Hot-pressing sintering |  | 1600 | 1 | [11 empty] | 3.25 | 16
α-Al2O3 |  | 0.4 | Si3N4 | 0.0075 | [8 empty] | Hot-pressing sintering |  | 1600 | 1 | [11 empty] | 3.18 | 16.5
α-Al2O3 |  | 0.4 | Si3N4 | 0.01 | [8 empty] | Hot-pressing sintering |  | 1600 | 1 | [11 empty] | 3.1 | 10.8
α-Al2O3 |  | 0.4 | Si3N4 | 0.03 | [8 empty] | Hot-pressing sintering |  | 1600 | 1 | [11 empty] | 4.2 | 15
α-Al2O3 |  | 0.4 | Si3N4 | 0.06 | [8 empty] | Hot-pressing sintering |  | 1600 | 1 | [11 empty] | 3.5 | 6.5
α-Al2O3 |  | 0.4 | Si3N4 | 0.0025 | [8 empty] | Hot-pressing sintering |  | 1650 | 1 | [11 empty] | 3.2 | 9
α-Al2O3 |  | 0.4 | Si3N4 | 0.0075 | [8 empty] | Hot-pressing sintering |  | 1650 | 1 | [11 empty] | 2.8 | 10
α-Al2O3 |  | 0.4 | Si3N4 | 0.01 | [8 empty] | Hot-pressing sintering |  | 1650 | 1 | [11 empty] | 3.05 | 6.5
α-Al2O3 |  | 0.4 | Si3N4 | 0.03 | [8 empty] | Hot-pressing sintering |  | 1650 | 1 | [11 empty] | 3.9 | 7.5
α-Al2O3 |  | 0.4 | Si3N4 | 0.06 | [8 empty] | Hot-pressing sintering |  | 1650 | 1 | [11 empty] | 3.1 | 6.5
α-Al2O3 |  |  | MnO2 | 0.01 | CaO | 0.02 | TiO2 | 0.015 | La2O3 | 0.005 |  |  | Pressureless sintering |  | 1550 | 1 | [10 empty] | 182 |  |  |  | Effect of additives on properties of 95 alumina ceramics sintered at low temperature
α-Al2O3 |  |  | MnO2 | 0.015 | CaO | 0.015 | TiO2 | 0.015 | La2O3 | 0.005 |  |  | Pressureless sintering |  | 1550 | 1 | [10 empty] | 190
α-Al2O3 |  |  | MnO2 | 0.02 | CaO | 0.01 | TiO2 | 0.015 | La2O3 | 0.005 |  |  | Pressureless sintering |  | 1550 | 1 | [10 empty] | 198
α-Al2O3 |  |  | MnO2 | 0.015 | CaO | 0.005 | TiO2 | 0.015 | La2O3 | 0.005 |  |  | Pressureless sintering |  | 1550 | 1 | [10 empty] | 246
α-Al2O3 |  |  | MnO2 | 0.03 |  |  | TiO2 | 0.015 | La2O3 | 0.005 |  |  | Pressureless sintering |  | 1550 | 1 | [10 empty] | 342
α-Al2O3 |  | 0.4 | [10 empty] | Pressureless sintering |  | 1400 | 2 | [9 empty] | 82 | 340 | 3.9 |  |  | Effect of adding zirconia on the properties of alumina ceramics
α-Al2O3 |  | 0.4 | [10 empty] | Pressureless sintering |  | 1450 | 2 | [9 empty] | 92 | 450 | 4.6
α-Al2O3 |  | 0.4 | [10 empty] | Pressureless sintering |  | 1500 | 2 | [9 empty] | 98 | 660 | 5.2
α-Al2O3 |  | 0.4 | [10 empty] | Pressureless sintering |  | 1550 | 2 | [9 empty] | 99 | 700 | 5.6
α-Al2O3 |  | 0.4 | [10 empty] | Pressureless sintering |  | 1600 | 2 | [9 empty] | 99 | 600 | 5.3
α-Al2O3 |  | 0.4 | [10 empty] | Pressureless sintering |  | 1650 | 2 | [9 empty] | 99 | 550 | 5.1
α-Al2O3 | 0.999 | 0.37 | β-SiC | 0.03 | [8 empty] | Pressureless sintering |  | 1600 | 2 | [9 empty] | 97.77 | 460.64 | 5.13 |  |  | Study on Pressureless sinteringAl2O3 / SiC Nano-Composite Ceramics
α-Al2O3 | 0.999 | 0.37 | β-SiC | 0.05 | [8 empty] | Pressureless sintering |  | 1600 | 2 | [9 empty] | 98.82 | 489.39 | 6.67
α-Al2O3 | 0.999 | 0.37 | β-SiC | 0.1 | [8 empty] | Pressureless sintering |  | 1600 | 2 | [9 empty] | 96.9 | 442.81 | 4.65
α-Al2O3 | 0.999 | 0.37 | Si/C/N | 0.03 | [8 empty] | Pressureless sintering |  | 1600 | 2 | [9 empty] | 97.05 | 329.96 | 4.1
α-Al2O3 | 0.999 | 0.37 | Si/C/N | 0.05 | [8 empty] | Pressureless sintering |  | 1600 | 2 | [9 empty] | 96.43 | 306.9 | 5.18
α-Al2O3 |  |  | ZrO2 | 0.08 | Y2O3 | 0.01 | [6 empty] | Hot-pressing sintering | 30 | 1550 | 1 | [10 empty] | 456 | 4.94 |  |  | Effect of rare earth oxides on microstructure and mechanical properties of Alumina multiphase ceramics
α-Al2O3 |  |  | ZrO2 | 0.08 | CeO2 | 0.01 | [6 empty] | Hot-pressing sintering | 30 | 1550 | 1 | [10 empty] | 543 | 5.54
α-Al2O3 |  |  | ZrO2 | 0.08 | La2O3 | 0.01 | [6 empty] | Hot-pressing sintering | 30 | 1550 | 1 | [10 empty] | 274 | 6.87
α-Al2O3 |  |  | ZrO2 | 0.08 | Y2O3 | 0.005 | CeO2 | 0.005 |  |  |  |  | Hot-pressing sintering | 30 | 1550 | 1 | [10 empty] | 430 | 4.61
α-Al2O3 |  |  | ZrO2 | 0.08 | Y2O3 | 0.005 | La2O3 | 0.005 |  |  |  |  | Hot-pressing sintering | 30 | 1550 | 1 | [10 empty] | 303 | 5.7
α-Al2O3 |  |  | ZrO2 | 0.08 | CeO2 | 0.005 | La2O3 | 0.005 |  |  |  |  | Hot-pressing sintering | 30 | 1550 | 1 | [10 empty] | 448 | 5.95
α-Al2O3 | 0.9999 |  | ZrO2 | 0.16 | [8 empty] | Pressureless sintering |  | 1450 | 2 | [9 empty] | 95 | 798 |  |  |  | Effect of submicron ZrO2 powder on mechanical properties of alumina ceramics
α-Al2O3 | 0.9999 |  | ZrO2 | 0.16 | [8 empty] | Pressureless sintering |  | 1500 | 2 | [9 empty] | 98.7 | 750
α-Al2O3 | 0.9999 |  | ZrO2 | 0.16 | [8 empty] | Pressureless sintering |  | 1550 | 2 | [9 empty] | 98.8 | 680
α-Al2O3 | 0.9999 |  | ZrO2 | 0.16 | [8 empty] | Pressureless sintering |  | 1600 | 2 | [9 empty] | 99.1 | 650
α-Al2O3 | 0.9999 |  | ZrO2 | 0.16 | [8 empty] | Pressureless sintering |  | 1650 | 2 | [9 empty] | 99.4 | 540
α-Al2O3 |  | 0.1 | Y2O3 | 0.0005 | MgO | 0.0005 | [6 empty] | Pressureless sintering |  | 1500 | [10 empty] | 97 | 350 | 4.75 | 16.2 |  | Preparation and mechanical properties of alumina ceramic tool materials
α-Al2O3 |  | 0.1 | Y2O3 | 0.0005 | MgO | 0.0005 | [6 empty] | Pressureless sintering |  | 1550 | [10 empty] | 98.7 | 400 | 5.7 | 17
α-Al2O3 |  | 0.1 | Y2O3 | 0.0005 | MgO | 0.0005 | [6 empty] | Pressureless sintering |  | 1570 | [10 empty] | 99.7 | 300 | 5.4 | 17.6
α-Al2O3 | 0.98 | 2.6 | [10 empty] | Hot-pressing sintering | 20 | 1400 | 2 | [10 empty] | 280 | 3.8 |  |  | Preparation and properties of columnar alumina ceramics with high toughness
α-Al2O3 | 0.98 | 2.6 | [10 empty] | Hot-pressing sintering | 20 | 1500 | 2 | [10 empty] | 622 | 6.3
α-Al2O3 | 0.98 | 2.6 | [10 empty] | Hot-pressing sintering | 20 | 1600 | 2 | [10 empty] | 540 | 6.2
α-Al2O3 | 0.98 | 2.6 | [10 empty] | Hot-pressing sintering | 20 | 1700 | 2 | [10 empty] | 460 | 5.2
α-Al2O3 | 0.98 | 2.6 | [10 empty] | Hot-pressing sintering | 20 | 1800 | 2 | [10 empty] | 360 | 4.8
α-Al2O3 |  | 7.53 | ZrO2 | 0.25 | [8 empty] | Pressureless sintering |  | 1620 | 2 | [10 empty] | 115.81 | 2.08 |  |  | Effect of Al2O3 particle size on preparation and properties of ZTA ceramics formed by gelcastin
α-Al2O3 |  | 1.76 | ZrO2 | 0.25 | [8 empty] | Pressureless sintering |  | 1620 | 2 | [10 empty] | 680 | 7.49
α-Al2O3 |  | 0.61 | ZrO2 | 0.25 | [8 empty] | Pressureless sintering |  | 1620 | 2 | [10 empty] | 643 | 6.6
α-Al2O3 |  |  | 3Y-ZrO2 | 0.007 | Nb2O3 | 0.0025 | [6 empty] | Pressureless sintering |  | 1450 | 2 | [9 empty] | 98 | 210 |  |  | 34 | An easy approach to manufacture high quality zirconia-toughed alumina
α-Al2O3 |  |  | 3Y-ZrO2 | 0.017 | Nb2O3 | 0.0025 | [6 empty] | Pressureless sintering |  | 1450 | 2 | [9 empty] | 99 | 320 |  |  | 32
α-Al2O3 |  |  | 3Y-ZrO2 | 0.029 | Nb2O3 | 0.0025 | [6 empty] | Pressureless sintering |  | 1450 | 2 | [9 empty] | 99 | 420 |  |  | 37
α-Al2O3 |  |  | 3Y-ZrO2 | 0.063 | Nb2O3 | 0.0025 | [6 empty] | Pressureless sintering |  | 1450 | 2 | [9 empty] | 91 | 510 |  |  | 29
α-Al2O3 |  |  | 3Y-ZrO2 | 0.103 | Nb2O3 | 0.0025 | [6 empty] | Pressureless sintering |  | 1450 | 2 | [9 empty] | 89 | 600 |  |  | 22
α-Al2O3 |  |  | 3Y-ZrO2 | 0.017 | Nb2O3 | 0.0025 | [6 empty] | Pressureless sintering |  | 1600 | 2 | [9 empty] | 97 | 190 |  |  | 34
α-Al2O3 |  |  | 3Y-ZrO2 | 0.029 | Nb2O3 | 0.0025 | [6 empty] | Pressureless sintering |  | 1600 | 2 | [9 empty] | 96.5 | 300 |  |  | 30
α-Al2O3 |  |  | 3Y-ZrO2 | 0.063 | Nb2O3 | 0.0025 | [6 empty] | Pressureless sintering |  | 1600 | 2 | [9 empty] | 96 | 410 |  |  | 28
α-Al2O3 |  |  | 3Y-ZrO2 | 0.103 | Nb2O3 | 0.0025 | [6 empty] | Pressureless sintering |  | 1600 | 2 | [9 empty] | 94 | 732 |  |  | 27.5
α-Al2O3 |  | 1.3 | SiO2 | 0.0062 | MgO | 0.0022 | Al2O3 | 0.0016 |  |  |  |  | Pressureless sintering |  | 1640 | 2 | [8 empty] | 3.9 |  | 310 | 4.3 | 16.9 |  | Effect of grain size and amount of zirconia on the physical and mechanical properties and the wear resistance of zirconia-toughened alumina
α-Al2O3 |  | 1.3 | 3Y-ZrO2 | 0.1 | [8 empty] | Pressureless sintering |  | 1640 | 2 | [8 empty] | 4.05 |  | 390 | 6.5 | 16.7
α-Al2O3 |  | 1.3 | 3Y-ZrO2 | 0.15 | [8 empty] | Pressureless sintering |  | 1640 | 2 | [8 empty] | 4.09 |  | 430 | 7.9 | 16.5
α-Al2O3 |  | 1.3 | 3Y-ZrO2 | 0.3 | [8 empty] | Pressureless sintering |  | 1640 | 2 | [8 empty] | 4.32 |  | 460 | 8.2 | 15.8
α-Al2O3 |  | 1.3 | 3Y-ZrO2 | 0.15 | [8 empty] | Pressureless sintering |  | 1640 | 2 | [8 empty] | 4.07 |  | 400 | 9.5 | 16.6
α-Al2O3 |  | 0.8 | 3Y-ZrO2 | 0.25 | [8 empty] | Pressureless sintering |  | 1550 | [11 empty] | 250 |  |  |  | Effect of micron aluminium powder on mechanical properties and microstructural in zirconia toughened alumina ceramics
α-Al2O3 |  | 0.8 | 3Y-ZrO2 | 0.25 | [8 empty] | Pressureless sintering |  | 1600 | [11 empty] | 380
α-Al2O3 |  | 0.8 | 3Y-ZrO2 | 0.25 | [8 empty] | Pressureless sintering |  | 1650 | [11 empty] | 430
α-Al2O3 |  | 0.8 | 3Y-ZrO2 | 0.25 | [8 empty] | Pressureless sintering |  | 1700 | [11 empty] | 360
α-Al2O3 |  | 0.8 | 3Y-ZrO2 | 0.25 | Al | 0.01 | [6 empty] | Pressureless sintering |  | 1550 | [11 empty] | 320
α-Al2O3 |  | 0.8 | 3Y-ZrO2 | 0.25 | Al | 0.01 | [6 empty] | Pressureless sintering |  | 1600 | [11 empty] | 448
α-Al2O3 |  | 0.8 | 3Y-ZrO2 | 0.25 | Al | 0.01 | [6 empty] | Pressureless sintering |  | 1650 | [11 empty] | 230
α-Al2O3 |  | 0.8 | 3Y-ZrO2 | 0.25 | Al | 0.01 | [6 empty] | Pressureless sintering |  | 1700 | [11 empty] | 80
α-Al2O3 | 0.9999 | 1.76 | [10 empty] | Pressureless sintering |  | 1650 | 4 | [10 empty] | 320 | 3.8 |  |  | Effect of Zirconia Content and Powder Processing on Mechanical Properties of Gelcasted ZTA Composite
α-Al2O3 | 0.9999 | 1.76 | ZrO2 | 0.15 | [8 empty] | Pressureless sintering |  | 1650 | 4 | [10 empty] | 360 | 4.3
α-Al2O3 | 0.9999 | 1.76 | ZrO2 | 0.225 | [8 empty] | Pressureless sintering |  | 1650 | 4 | [10 empty] | 380 | 4.2
α-Al2O3 | 0.9999 | 1.76 | ZrO2 | 0.3 | [8 empty] | Pressureless sintering |  | 1650 | 4 | [10 empty] | 370 | 3.9
α-Al2O3 | 0.9999 |  | ZrO2 | 0.2 | [8 empty] | Hot-pressing sintering | 40 | 1500 | 0.333 | [9 empty] | 95.5 |  | 9.35 | 16.2 |  | Influence of CeO2 addition on the microstructure and mechanical properties of Zirconia-toughened alumina (ZTA) composite prepared by spark plasma sintering
α-Al2O3 | 0.9999 |  | ZrO2 | 0.198 | CeO2 | 0.01 | [6 empty] | Hot-pressing sintering | 40 | 1500 | 0.333 | [9 empty] | 96.2 |  | 9.42 | 16.3
α-Al2O3 | 0.9999 |  | ZrO2 | 0.194 | CeO2 | 0.03 | [6 empty] | Hot-pressing sintering | 40 | 1500 | 0.333 | [9 empty] | 95.4 |  | 9.51 | 15.7
α-Al2O3 | 0.9999 |  | ZrO2 | 0.19 | CeO2 | 0.05 | [6 empty] | Hot-pressing sintering | 40 | 1500 | 0.333 | [9 empty] | 96.8 |  | 9.9 | 16.8
α-Al2O3 | 0.9999 |  | ZrO2 | 0.186 | CeO2 | 0.07 | [6 empty] | Hot-pressing sintering | 40 | 1500 | 0.333 | [9 empty] | 95.6 |  | 9.45 | 16.5
α-Al2O3 |  | 0.3 | 1Y-ZrO2 | 0.15 | [8 empty] | Hot-pressing sintering | 50 | 1475 | 1 | [9 empty] | 99.62 | 750 | 4.6 | 20.2 |  | Mechanical properties of zirconia toughened alumina with 10–24 vol.% 1Y-TZP reinforcement
α-Al2O3 |  | 0.3 | 1Y-ZrO2 | 0.255 | [8 empty] | Hot-pressing sintering | 50 | 1475 | 1 | [9 empty] | 99.18 | 1198 | 8.5 | 19.3
α-Al2O3 |  | 0.3 | 1Y-ZrO2 | 0.36 | [8 empty] | Hot-pressing sintering | 50 | 1475 | 1 | [9 empty] | 99.1 | 770 | 4.25 | 17.8
α-Al2O3 |  | 0.3 | 1Y-ZrO2 | 0.15 | [8 empty] | Hot-pressing sintering | 50 | 1475 | 2 | [9 empty] | 99.36 | 750 | 5 | 20.3
α-Al2O3 |  | 0.3 | 1Y-ZrO2 | 0.255 | [8 empty] | Hot-pressing sintering | 50 | 1475 | 2 | [9 empty] | 99.1 | 1000 | 7.5 | 19.2
α-Al2O3 |  | 0.3 | 1Y-ZrO2 | 0.36 | [8 empty] | Hot-pressing sintering | 50 | 1475 | 2 | [9 empty] | 99.5 | 760 | 4 | 18.2
α-Al2O3 |  | 0.3 | 1Y-ZrO2 | 0.15 | [8 empty] | Hot-pressing sintering | 50 | 1475 | 3 | [9 empty] | 99.85 | 760 | 5.3 | 19.3
α-Al2O3 |  | 0.3 | 1Y-ZrO2 | 0.255 | [8 empty] | Hot-pressing sintering | 50 | 1475 | 3 | [9 empty] | 99.48 | 980 | 7.75 | 19.7
α-Al2O3 |  | 0.3 | 1Y-ZrO2 | 0.36 | [8 empty] | Hot-pressing sintering | 50 | 1475 | 3 | [9 empty] | 99.28 | 750 | 3.75 | 17.1
α-Al2O3 |  | 0.3 | 1Y-ZrO2 | 0.36 | [8 empty] | Hot-pressing sintering | 50 | 1475 | 1 | [9 empty] | 99.1 | 775 | 5.6 | 17.82 |  | Mechanical properties of zirconia toughened alumina with 10–24 vol.% 1.5 mol% Y-TZP reinforcement
α-Al2O3 |  | 0.3 | 1Y-ZrO2 | 0.36 | [8 empty] | Hot-pressing sintering | 50 | 1475 | 2 | [9 empty] | 99.5 | 768 | 5.9 | 18.18
α-Al2O3 |  | 0.3 | 1Y-ZrO2 | 0.36 | [8 empty] | Hot-pressing sintering | 50 | 1475 | 3 | [9 empty] | 99.28 | 733 | 6.2 | 17.11
α-Al2O3 |  | 0.3 | 1.5Y-ZrO2 | 0.36 | [8 empty] | Hot-pressing sintering | 50 | 1475 | 1 | [9 empty] | 99.92 | 1054 | 6.1 | 18.67
α-Al2O3 |  | 0.3 | 1.5Y-ZrO2 | 0.36 | [8 empty] | Hot-pressing sintering | 50 | 1475 | 2 | [9 empty] | 99.78 | 1265 | 5.8 | 18.42
α-Al2O3 |  | 0.3 | 1.5Y-ZrO2 | 0.36 | [8 empty] | Hot-pressing sintering | 50 | 1475 | 3 | [9 empty] | 99.59 | 1288 | 6.2 | 18.71
α-Al2O3 |  | 0.3 | 2Y-ZrO2 | 0.36 | [8 empty] | Hot-pressing sintering | 50 | 1475 | 1 | [9 empty] | 99.2 | 594 | 4.8 | 18.66
α-Al2O3 |  | 0.3 | 2Y-ZrO2 | 0.36 | [8 empty] | Hot-pressing sintering | 50 | 1475 | 2 | [9 empty] | 99.03 | 575 | 5.2 | 18.62
α-Al2O3 |  | 0.3 | 2Y-ZrO2 | 0.36 | [8 empty] | Hot-pressing sintering | 50 | 1475 | 3 | [9 empty] | 99.05 | 571 | 4.8 | 18.66
α-Al2O3 |  | 0.3 | 1.5Y-ZrO2 | 0.15 | [8 empty] | Hot-pressing sintering | 50 | 1475 | 1 | [10 empty] | 710 | 5.4 | 19.05
α-Al2O3 |  | 0.3 | 1.5Y-ZrO2 | 0.15 | [8 empty] | Hot-pressing sintering | 50 | 1475 | 2 | [10 empty] | 620 | 5.8 | 19.2
α-Al2O3 |  | 0.3 | 1.5Y-ZrO2 | 0.15 | [8 empty] | Hot-pressing sintering | 50 | 1475 | 3 | [10 empty] | 900 | 5.85 | 19.5
α-Al2O3 |  | 0.3 | 1.5Y-ZrO2 | 0.255 | [8 empty] | Hot-pressing sintering | 50 | 1475 | 1 | [10 empty] | 600 | 5.38 | 19.48
α-Al2O3 |  | 0.3 | 1.5Y-ZrO2 | 0.255 | [8 empty] | Hot-pressing sintering | 50 | 1475 | 2 | [10 empty] | 710 | 5.7 | 18.6
α-Al2O3 |  | 0.3 | 1.5Y-ZrO2 | 0.255 | [8 empty] | Hot-pressing sintering | 50 | 1475 | 3 | [10 empty] | 720 | 5.9 | 18.8
α-Al2O3 |  | 0.43 | [10 empty] | Pressureless sintering |  | 1580 | 2 | [8 empty] | 3.89 |  | 375 | 5.06 |  |  | Influence of yttria-stabilized zirconia content on rheological behavior and mechanical properties of zirconia-toughened alumina fabricated by paste based stereolithography
α-Al2O3 |  | 0.43 | 3Y-ZrO2 | 0.1 | [8 empty] | Pressureless sintering |  | 1580 | 2 | [8 empty] | 4.03 |  | 430 | 5.81
α-Al2O3 |  | 0.43 | 3Y-ZrO2 | 0.2 | [8 empty] | Pressureless sintering |  | 1580 | 2 | [8 empty] | 4.18 |  | 477 | 6.56
α-Al2O3 |  | 0.43 | 3Y-ZrO2 | 0.3 | [8 empty] | Pressureless sintering |  | 1580 | 2 | [8 empty] | 4.34 |  | 540 | 5.9
Al2O3 | 0.9999 | 1 | CuO | 0.00167 | TiO2 | 0.00333 | [6 empty] | Pressureless sintering |  | 1400 | 2 | [9 empty] | 98 |  |  |  |  | Effect of CuO+TiO2 multiphase additive on sintering properties and microstructure of alumina ceramics and sintering kinetics analysis
Al2O3 | 0.9999 | 1 | CuO | 0.00333 | TiO2 | 0.00667 | [6 empty] | Pressureless sintering |  | 1400 | 2 | [9 empty] | 98
Al2O3 | 0.9999 | 1 | CuO | 0.00666 | TiO2 | 0.01334 | [6 empty] | Pressureless sintering |  | 1400 | 2 | [9 empty] | 99
Al2O3 | 0.9999 | 1 | CuO | 0.01 | TiO2 | 0.02 | [6 empty] | Pressureless sintering |  | 1400 | 2 | [9 empty] | 99
Al2O3 | 0.9999 | 1 | CuO | 0.01666 | TiO2 | 0.03334 | [6 empty] | Pressureless sintering |  | 1400 | 2 | [9 empty] | 98
Al2O3 | 0.9999 | 1 | [10 empty] | Pressureless sintering |  | 1500 | 4 | [8 empty] | 3.3 | [5 empty] | Effect of CaTiO3 additive on microstructure and microwave dielectric properties of alumina ceramics
Al2O3 | 0.9999 | 1 | CaTiO3 | 0.01 | [8 empty] | Pressureless sintering |  | 1500 | 4 | [8 empty] | 3.9
Al2O3 | 0.9999 | 1 | CaTiO3 | 0.025 | [8 empty] | Pressureless sintering |  | 1500 | 4 | [8 empty] | 3.8
Al2O3 | 0.9999 | 1 | CaTiO3 | 0.05 | [8 empty] | Pressureless sintering |  | 1500 | 4 | [8 empty] | 3.7
Al2O3 | 0.9999 | 1 | CaTiO3 | 0.1 | [8 empty] | Pressureless sintering |  | 1500 | 4 | [8 empty] | 3.6
Al2O3 | 0.9999 | 0.1 | [10 empty] | Pressureless sintering |  | 1400 | 2 | [8 empty] | 3.96 | [5 empty] | Effect of La2O3 on microstructure and microwave dielectric properties of Al2O3 ceramics
Al2O3 | 0.9999 | 0.1 | La2O3 | 0.0005 | [8 empty] | Pressureless sintering |  | 1400 | 2 | [8 empty] | 3.98
Al2O3 | 0.9999 | 0.1 | La2O3 | 0.002 | [8 empty] | Pressureless sintering |  | 1400 | 2 | [8 empty] | 3.95
Al2O3 | 0.9999 | 0.1 | La2O3 | 0.01 | [8 empty] | Pressureless sintering |  | 1400 | 2 | [8 empty] | 3.94
Al2O3 | 0.9999 | 0.1 | La2O3 | 0.02 | [8 empty] | Pressureless sintering |  | 1400 | 2 | [8 empty] | 3.94
Al2O3 | 0.9999 | 0.1 | La2O3 | 0.05 | [8 empty] | Pressureless sintering |  | 1400 | 2 | [8 empty] | 3.9
Al2O3 | 0.9999 | 1 | MgO | 0.02 | La2O3 | 0.04 | [6 empty] | Hot-pressing sintering | 30 | 1350 | 1 | [8 empty] | 3.82 | [5 empty] | Effect of La2O3 on the properties of Hot-pressing sometimes Al2O3
Al2O3 | 0.9999 | 1 | MgO | 0.02 | La2O3 | 0.04 | [6 empty] | Hot-pressing sintering | 30 | 1400 | 1 | [8 empty] | 3.87
Al2O3 | 0.9999 | 1 | MgO | 0.02 | La2O3 | 0.04 | [6 empty] | Hot-pressing sintering | 30 | 1450 | 1 | [8 empty] | 3.91
Al2O3 | 0.9999 | 1 | MgO | 0.02 | La2O3 | 0.04 | [6 empty] | Hot-pressing sintering | 30 | 1500 | 1 | [8 empty] | 3.95
Al2O3 | 0.9999 | 1 | MgO | 0.02 | La2O3 | 0.04 | [6 empty] | Hot-pressing sintering | 30 | 1550 | 1 | [8 empty] | 3.96
Al2O3 | 0.9999 | 1 | MgO | 0.02 | La2O3 | 0.04 | [6 empty] | Hot-pressing sintering | 30 | 1600 | 1 | [8 empty] | 3.98
Al2O3 | 0.9999 | 0.3 | [10 empty] | Pressureless sintering |  | 1400 | 2 | [8 empty] | 3.9 |  | 350 |  |  |  | Study on preparation technology of La2O3 reinforced high performance alumina ceramics
Al2O3 | 0.9999 | 0.3 | [10 empty] | Pressureless sintering |  | 1420 | 2 | [8 empty] | 3.92 |  | 370
Al2O3 | 0.9999 | 0.3 | [10 empty] | Pressureless sintering |  | 1440 | 2 | [8 empty] | 3.93 |  | 390
Al2O3 | 0.9999 | 0.3 | [10 empty] | Pressureless sintering |  | 1460 | 2 | [8 empty] | 3.94 |  | 405
Al2O3 | 0.9999 | 0.3 | [10 empty] | Pressureless sintering |  | 1480 | 2 | [8 empty] | 3.97 |  | 415
Al2O3 | 0.9999 | 0.3 | [10 empty] | Pressureless sintering |  | 1500 | 2 | [8 empty] | 3.95 |  | 380
Al2O3 | 0.9999 | 0.3 | [10 empty] | Pressureless sintering |  | 1520 | 2 | [8 empty] | 3.94 |  | 360
Al2O3 | 0.9999 | 0.3 | La2O3 | 0.001 | [8 empty] | Pressureless sintering |  | 1400 | 2 | [8 empty] | 3.75 |  | 375
Al2O3 | 0.9999 | 0.3 | La2O3 | 0.001 | [8 empty] | Pressureless sintering |  | 1420 | 2 | [8 empty] | 3.82 |  | 380
Al2O3 | 0.9999 | 0.3 | La2O3 | 0.001 | [8 empty] | Pressureless sintering |  | 1440 | 2 | [8 empty] | 3.87 |  | 390
Al2O3 | 0.9999 | 0.3 | La2O3 | 0.001 | [8 empty] | Pressureless sintering |  | 1460 | 2 | [8 empty] | 3.9 |  | 420
Al2O3 | 0.9999 | 0.3 | La2O3 | 0.001 | [8 empty] | Pressureless sintering |  | 1480 | 2 | [8 empty] | 3.94 |  | 460
Al2O3 | 0.9999 | 0.3 | La2O3 | 0.001 | [8 empty] | Pressureless sintering |  | 1500 | 2 | [8 empty] | 3.93 |  | 440
Al2O3 | 0.9999 | 0.3 | La2O3 | 0.001 | [8 empty] | Pressureless sintering |  | 1520 | 2 | [8 empty] | 3.93 |  | 400
Al2O3 | 0.99 | 0.5 | MgO | 0.005 | MnO2 | 0.03 | TiO2 | 0.015 |  |  |  |  | Pressureless sintering |  | 1400 | 1 | [9 empty] | 93.69 | 187 |  |  |  | Effect of the amount of SiO2 in MgO-MnO2-TiO2-SiO2 sintering additives on the properties of low temperature sintered alumina ceramics
Al2O3 | 0.99 | 0.5 | MgO | 0.005 | MnO2 | 0.03 | TiO2 | 0.015 | SiO2 | 0.005 |  |  | Pressureless sintering |  | 1400 | 1 | [9 empty] | 96.01 | 287
Al2O3 | 0.99 | 0.5 | MgO | 0.005 | MnO2 | 0.03 | TiO2 | 0.015 | SiO2 | 0.01 |  |  | Pressureless sintering |  | 1400 | 1 | [9 empty] | 93.44 | 279
Al2O3 | 0.99 | 0.5 | MgO | 0.005 | MnO2 | 0.03 | TiO2 | 0.015 | SiO2 | 0.03 |  |  | Pressureless sintering |  | 1400 | 1 | [9 empty] | 91.41 | 235
Al2O3 | 0.99 | 0.5 | MgO | 0.005 | MnO2 | 0.03 | TiO2 | 0.015 |  |  |  |  | Pressureless sintering |  | 1450 | 1 | [9 empty] | 94.52 | 193
Al2O3 | 0.99 | 0.5 | MgO | 0.005 | MnO2 | 0.03 | TiO2 | 0.015 | SiO2 | 0.005 |  |  | Pressureless sintering |  | 1450 | 1 | [9 empty] | 97.88 | 298
Al2O3 | 0.99 | 0.5 | MgO | 0.005 | MnO2 | 0.03 | TiO2 | 0.015 | SiO2 | 0.01 |  |  | Pressureless sintering |  | 1450 | 1 | [9 empty] | 95.51 | 293
Al2O3 | 0.99 | 0.5 | MgO | 0.005 | MnO2 | 0.03 | TiO2 | 0.015 | SiO2 | 0.03 |  |  | Pressureless sintering |  | 1450 | 1 | [9 empty] | 93.41 | 249
Al2O3 | 0.99 |  | MgO | 0.015 |  |  | La2O3 | 0.035 |  |  |  |  | Pressureless sintering |  | 1500 | 2 | [8 empty] | 3.61 |  | 260 |  |  |  | Mechanical properties and phase analysis of MgO-TiO2-La2O3 series alumina ceramics
Al2O3 | 0.99 |  | MgO | 0.015 | TiO2 | 0.01 | La2O3 | 0.025 |  |  |  |  | Pressureless sintering |  | 1500 | 2 | [8 empty] | 3.63 |  | 262
Al2O3 | 0.99 |  | MgO | 0.015 | TiO2 | 0.02 | La2O3 | 0.015 |  |  |  |  | Pressureless sintering |  | 1500 | 2 | [8 empty] | 3.65 |  | 350
Al2O3 | 0.99 |  | MgO | 0.015 | TiO2 | 0.03 | La2O3 | 0.005 |  |  |  |  | Pressureless sintering |  | 1500 | 2 | [8 empty] | 3.69 |  | 200
Al2O3 |  |  | ZrO2 | 0.2 | [8 empty] | Pressureless sintering |  | 1150 | 2 | [9 empty] | 53 | 18 |  |  |  | Effect of MgO and TiO2 sintering additives on the properties of zirconia toughened alumina ceramics by gel injection molding
Al2O3 |  |  | ZrO2 | 0.2 | MgO | 0.01 | [6 empty] | Pressureless sintering |  | 1150 | 2 | [9 empty] | 53 | 19
Al2O3 |  |  | ZrO2 | 0.2 | MgO | 0.02 | [6 empty] | Pressureless sintering |  | 1150 | 2 | [9 empty] | 53 | 20
Al2O3 |  |  | ZrO2 | 0.2 | MgO | 0.03 | [6 empty] | Pressureless sintering |  | 1150 | 2 | [9 empty] | 53 | 20
Al2O3 |  |  | ZrO2 | 0.2 | MgO | 0.04 | [6 empty] | Pressureless sintering |  | 1150 | 2 | [9 empty] | 53 | 19
Al2O3 |  |  | ZrO2 | 0.2 | [8 empty] | Pressureless sintering |  | 1200 | 2 | [9 empty] | 54 | 22
Al2O3 |  |  | ZrO2 | 0.2 | MgO | 0.01 | [6 empty] | Pressureless sintering |  | 1200 | 2 | [9 empty] | 54 | 20
Al2O3 |  |  | ZrO2 | 0.2 | MgO | 0.02 | [6 empty] | Pressureless sintering |  | 1200 | 2 | [9 empty] | 54 | 20
Al2O3 |  |  | ZrO2 | 0.2 | MgO | 0.03 | [6 empty] | Pressureless sintering |  | 1200 | 2 | [9 empty] | 54 | 19
Al2O3 |  |  | ZrO2 | 0.2 | MgO | 0.04 | [6 empty] | Pressureless sintering |  | 1200 | 2 | [9 empty] | 54 | 20
Al2O3 |  |  | ZrO2 | 0.2 | [8 empty] | Pressureless sintering |  | 1300 | 2 | [9 empty] | 53 | 30
Al2O3 |  |  | ZrO2 | 0.2 | MgO | 0.01 | [6 empty] | Pressureless sintering |  | 1300 | 2 | [9 empty] | 55 | 66
Al2O3 |  |  | ZrO2 | 0.2 | MgO | 0.02 | [6 empty] | Pressureless sintering |  | 1300 | 2 | [9 empty] | 55 | 70
Al2O3 |  |  | ZrO2 | 0.2 | MgO | 0.03 | [6 empty] | Pressureless sintering |  | 1300 | 2 | [9 empty] | 55 | 57
Al2O3 |  |  | ZrO2 | 0.2 | MgO | 0.04 | [6 empty] | Pressureless sintering |  | 1300 | 2 | [9 empty] | 55 | 64
Al2O3 |  |  | ZrO2 | 0.2 | [8 empty] | Pressureless sintering |  | 1400 | 2 | [9 empty] | 55 | 74
Al2O3 |  |  | ZrO2 | 0.2 | MgO | 0.01 | [6 empty] | Pressureless sintering |  | 1400 | 2 | [9 empty] | 55 | 84
Al2O3 |  |  | ZrO2 | 0.2 | MgO | 0.02 | [6 empty] | Pressureless sintering |  | 1400 | 2 | [9 empty] | 55 | 145
Al2O3 |  |  | ZrO2 | 0.2 | MgO | 0.03 | [6 empty] | Pressureless sintering |  | 1400 | 2 | [9 empty] | 65 | 196
Al2O3 |  |  | ZrO2 | 0.2 | MgO | 0.04 | [6 empty] | Pressureless sintering |  | 1400 | 2 | [9 empty] | 65 | 130
Al2O3 |  |  | ZrO2 | 0.2 | [8 empty] | Pressureless sintering |  | 1450 | 2 | [9 empty] | 55 | 78
Al2O3 |  |  | ZrO2 | 0.2 | MgO | 0.01 | [6 empty] | Pressureless sintering |  | 1450 | 2 | [9 empty] | 70 | 129
Al2O3 |  |  | ZrO2 | 0.2 | MgO | 0.02 | [6 empty] | Pressureless sintering |  | 1450 | 2 | [9 empty] | 70 | 233
Al2O3 |  |  | ZrO2 | 0.2 | MgO | 0.03 | [6 empty] | Pressureless sintering |  | 1450 | 2 | [9 empty] | 90 | 280
Al2O3 |  |  | ZrO2 | 0.2 | MgO | 0.04 | [6 empty] | Pressureless sintering |  | 1450 | 2 | [9 empty] | 90 | 275
Al2O3 |  |  | ZrO2 | 0.2 | [8 empty] | Pressureless sintering |  | 1500 | 2 | [9 empty] | 65 | 142
Al2O3 |  |  | ZrO2 | 0.2 | MgO | 0.01 | [6 empty] | Pressureless sintering |  | 1500 | 2 | [9 empty] | 99 | 353
Al2O3 |  |  | ZrO2 | 0.2 | MgO | 0.02 | [6 empty] | Pressureless sintering |  | 1500 | 2 | [9 empty] | 99 | 295
Al2O3 |  |  | ZrO2 | 0.2 | MgO | 0.03 | [6 empty] | Pressureless sintering |  | 1500 | 2 | [9 empty] | 99 | 292
Al2O3 |  |  | ZrO2 | 0.2 | MgO | 0.04 | [6 empty] | Pressureless sintering |  | 1500 | 2 | [9 empty] | 99 | 314
Al2O3 |  |  | ZrO2 | 0.2 | [8 empty] | Pressureless sintering |  | 1600 | 2 | [9 empty] | 90 | 380
Al2O3 |  |  | ZrO2 | 0.2 | MgO | 0.01 | [6 empty] | Pressureless sintering |  | 1600 | 2 | [9 empty] | 98 | 401
Al2O3 |  |  | ZrO2 | 0.2 | MgO | 0.02 | [6 empty] | Pressureless sintering |  | 1600 | 2 | [9 empty] | 98 | 349
Al2O3 |  |  | ZrO2 | 0.2 | MgO | 0.03 | [6 empty] | Pressureless sintering |  | 1600 | 2 | [9 empty] | 98 | 312
Al2O3 |  |  | ZrO2 | 0.2 | MgO | 0.04 | [6 empty] | Pressureless sintering |  | 1600 | 2 | [9 empty] | 98 | 332
Al2O3 | 0.9999 | 0.17 | [10 empty] | Pressureless sintering |  | 1500 | 4 | [9 empty] | 97.2 | 330 |  |  |  | Effect of MgO content and sintering temperature on sintering properties of alumina ceramics
Al2O3 | 0.9999 | 0.17 | MgO | 0.0001 | [8 empty] | Pressureless sintering |  | 1500 | 4 | [9 empty] | 99.1 | 330
Al2O3 | 0.9999 | 0.17 | MgO | 0.00025 | [8 empty] | Pressureless sintering |  | 1500 | 4 | [9 empty] | 99.1 | 380
Al2O3 | 0.9999 | 0.17 | MgO | 0.0005 | [8 empty] | Pressureless sintering |  | 1500 | 4 | [9 empty] | 99.5 | 380
Al2O3 | 0.9999 | 0.17 | MgO | 0.001 | [8 empty] | Pressureless sintering |  | 1500 | 4 | [9 empty] | 99.5 | 450
Al2O3 | 0.9999 | 0.17 | MgO | 0.0025 | [8 empty] | Pressureless sintering |  | 1500 | 4 | [9 empty] | 99.7 | 510
Al2O3 | 0.9999 | 0.17 | MgO | 0.0035 | [8 empty] | Pressureless sintering |  | 1500 | 4 | [9 empty] | 99.7 | 500
Al2O3 | 0.9999 | 0.17 | MgO | 0.005 | [8 empty] | Pressureless sintering |  | 1500 | 4 | [9 empty] | 99.5 | 500
Al2O3 | 0.9999 |  | MgO | 0.02 | TiO2 | 0.015 | CaO | 0.01 | La2O3 | 0.005 |  |  | Pressureless sintering |  | 1300 | 1 | [8 empty] | 3.65 |  | 108 |  |  |  | Effect of M nO2-TiO2-CaO-La2O3 multiphase additive on properties of low temperature sintered alumina ceramics
Al2O3 | 0.9999 |  | MgO | 0.02 | TiO2 | 0.015 | CaO | 0.01 | La2O3 | 0.005 |  |  | Pressureless sintering |  | 1400 | 1 | [8 empty] | 3.74 |  | 204
Al2O3 | 0.9999 |  | MgO | 0.02 | TiO2 | 0.015 | CaO | 0.01 | La2O3 | 0.005 |  |  | Pressureless sintering |  | 1450 | 1 | [8 empty] | 3.78 |  | 357
Al2O3 | 0.9999 |  | MgO | 0.02 | TiO2 | 0.015 | CaO | 0.01 | La2O3 | 0.005 |  |  | Pressureless sintering |  | 1500 | 1 | [8 empty] | 3.72 |  | 249
Al2O3 | 0.9999 |  | MgO | 0.02 | TiO2 | 0.015 | CaO | 0.01 | La2O3 | 0.005 |  |  | Pressureless sintering |  | 1550 | 1 | [8 empty] | 3.67 |  | 200
Al2O3 |  |  | Y2O3 | 0.04 | MgO | 0.02 | [6 empty] | Pressureless sintering |  | 1550 | 1 | [8 empty] | 3.669 | 91.21 |  | 2.01 | 14 |  | Preparation and microstructure analysis of Y2O3 doped Alumina nanocomposite ceramics
Al2O3 |  |  | Y2O3 | 0.08 | MgO | 0.02 | [6 empty] | Pressureless sintering |  | 1550 | 1 | [8 empty] | 3.718 | 91.52 |  | 2.12 | 14.2
Al2O3 |  |  | Y2O3 | 0.12 | MgO | 0.02 | [6 empty] | Pressureless sintering |  | 1550 | 1 | [8 empty] | 3.764 | 91.71 |  | 2.19 | 14.35
Al2O3 |  |  | Y2O3 | 0.16 | MgO | 0.02 | [6 empty] | Pressureless sintering |  | 1550 | 1 | [8 empty] | 3.818 | 92.13 |  | 2.23 | 14.4
Al2O3 |  |  | Y2O3 | 0.04 | MgO | 0.02 | [6 empty] | Pressureless sintering |  | 1600 | 1 | [8 empty] | 3.678 | 91.42 |  | 2.31 | 14.8
Al2O3 |  |  | Y2O3 | 0.08 | MgO | 0.02 | [6 empty] | Pressureless sintering |  | 1600 | 1 | [8 empty] | 3.726 | 91.71 |  | 2.43 | 14.98
Al2O3 |  |  | Y2O3 | 0.12 | MgO | 0.02 | [6 empty] | Pressureless sintering |  | 1600 | 1 | [8 empty] | 3.774 | 91.97 |  | 2.51 | 15.12
Al2O3 |  |  | Y2O3 | 0.16 | MgO | 0.02 | [6 empty] | Pressureless sintering |  | 1600 | 1 | [8 empty] | 3.829 | 92.38 |  | 2.57 | 15.2
Al2O3 |  |  | Y2O3 | 0.04 | MgO | 0.02 | [6 empty] | Pressureless sintering |  | 1650 | 1 | [8 empty] | 3.694 | 91.82 |  | 2.76 | 15.7
Al2O3 |  |  | Y2O3 | 0.08 | MgO | 0.02 | [6 empty] | Pressureless sintering |  | 1650 | 1 | [8 empty] | 3.751 | 92.33 |  | 2.85 | 15.8
Al2O3 |  |  | Y2O3 | 0.12 | MgO | 0.02 | [6 empty] | Pressureless sintering |  | 1650 | 1 | [8 empty] | 3.797 | 92.51 |  | 2.93 | 16
Al2O3 |  |  | Y2O3 | 0.16 | MgO | 0.02 | [6 empty] | Pressureless sintering |  | 1650 | 1 | [8 empty] | 3.848 | 92.83 |  | 2.99 | 16.05
Al2O3 | 0.99 |  | MnO2 | 0.07 | TiO2 | 0.03 | [6 empty] | Pressureless sintering |  | 1350 | 2 | [14 empty] | Effects of different compound additives and sintering conditions on the properties of 90 alumina ceramics
Al2O3 | 0.99 |  |  |  | TiO2 | 0.03 | MgO | 0.07 |  |  |  |  | Pressureless sintering |  | 1350 | 2
Al2O3 | 0.99 |  | MnO2 | 0.04 | TiO2 | 0.03 | MgO | 0.03 |  |  |  |  | Pressureless sintering |  | 1350 | 2
Al2O3 | 0.99 |  | MnO2 | 0.04 | TiO2 | 0.03 |  |  | La2O3 | 0.03 |  |  | Pressureless sintering |  | 1350 | 2 | [10 empty] | 197
Al2O3 | 0.99 |  |  |  | TiO2 | 0.03 | MgO | 0.03 | La2O3 | 0.04 |  |  | Pressureless sintering |  | 1350 | 2 | [8 empty] | 2.23
Al2O3 | 0.99 |  | MnO2 | 0.07 | TiO2 | 0.03 | [6 empty] | Pressureless sintering |  | 1450 | 2
Al2O3 | 0.99 |  |  |  | TiO2 | 0.03 | MgO | 0.07 |  |  |  |  | Pressureless sintering |  | 1450 | 2
Al2O3 | 0.99 |  | MnO2 | 0.04 | TiO2 | 0.03 | MgO | 0.03 |  |  |  |  | Pressureless sintering |  | 1450 | 2
Al2O3 | 0.99 |  | MnO2 | 0.04 | TiO2 | 0.03 |  |  | La2O3 | 0.03 |  |  | Pressureless sintering |  | 1450 | 2 | [10 empty] | 292
Al2O3 | 0.99 |  |  |  | TiO2 | 0.03 | MgO | 0.03 | La2O3 | 0.04 |  |  | Pressureless sintering |  | 1450 | 2 | [8 empty] | 3.11
Al2O3 | 0.99 |  | MnO2 | 0.07 | TiO2 | 0.03 | [6 empty] | Pressureless sintering |  | 1550 | 2
Al2O3 | 0.99 |  |  |  | TiO2 | 0.03 | MgO | 0.07 |  |  |  |  | Pressureless sintering |  | 1550 | 2
Al2O3 | 0.99 |  | MnO2 | 0.04 | TiO2 | 0.03 | MgO | 0.03 |  |  |  |  | Pressureless sintering |  | 1550 | 2
Al2O3 | 0.99 |  | MnO2 | 0.04 | TiO2 | 0.03 |  |  | La2O3 | 0.03 |  |  | Pressureless sintering |  | 1550 | 2 | [10 empty] | 271
Al2O3 | 0.99 |  |  |  | TiO2 | 0.03 | MgO | 0.03 | La2O3 | 0.04 |  |  | Pressureless sintering |  | 1550 | 2 | [8 empty] | 3.39
Al2O3 |  |  | 3Y-TZP | 0.1 | TiO2 | 0.004 | MgO | 0.001 |  |  |  |  | Hot-pressing sintering | 30 | 1550 | 1 | [9 empty] | 88 | 430 |  |  |  | Study on multiphase additive /3Y-TZP composite toughened Alumina Ceramics
Al2O3 |  |  | 3Y-TZP | 0.1 | TiO2 | 0.004 | MgO | 0.001 | CAS | 0.001 |  |  | Hot-pressing sintering | 30 | 1550 | 1 | [9 empty] | 92 | 440
Al2O3 |  |  | 3Y-TZP | 0.1 | TiO2 | 0.004 | MgO | 0.001 | CAS | 0.003 |  |  | Hot-pressing sintering | 30 | 1550 | 1 | [9 empty] | 94 | 480
Al2O3 |  |  | 3Y-TZP | 0.1 | TiO2 | 0.004 | MgO | 0.001 | CAS | 0.005 |  |  | Hot-pressing sintering | 30 | 1550 | 1 | [9 empty] | 96 | 500
Al2O3 |  |  | 3Y-TZP | 0.1 | TiO2 | 0.004 | MgO | 0.001 | CAS | 0.007 |  |  | Hot-pressing sintering | 30 | 1550 | 1 | [9 empty] | 98 | 530
Al2O3 |  |  | 3Y-TZP | 0.1 | TiO2 | 0.004 | MgO | 0.001 | CAS | 0.009 |  |  | Hot-pressing sintering | 30 | 1550 | 1 | [9 empty] | 94 | 510
Al2O3 |  |  | 3Y-TZP | 0.1 | TiO2 | 0.004 | MgO | 0.001 | CAS | 0.011 |  |  | Hot-pressing sintering | 30 | 1550 | 1 | [9 empty] | 93 | 490
Al2O3 |  |  | Ni | 0.1 | [8 empty] | Hot-pressing sintering | 30 | 1400 | 6 | [9 empty] | 94.73 | 461 | 5.67 |  |  | Effect of nickel doping on sintering process, microstructure and mechanical properties of α-Al2O3
Al2O3 |  |  | Ni | 0.1 | [8 empty] | Hot-pressing sintering | 30 | 1450 | 6 | [9 empty] | 95.45 | 483 | 7.62
Al2O3 |  |  | Ni | 0.1 | [8 empty] | Hot-pressing sintering | 30 | 1500 | 6 | [9 empty] | 99.03 | 355 | 5.39
Al2O3 |  |  | Ni | 0.3 | [8 empty] | Hot-pressing sintering | 30 | 1450 | 3 | [9 empty] | 88.91 | 266 | 3.44
Al2O3 |  |  | Ni | 0.3 | [8 empty] | Hot-pressing sintering | 30 | 1400 | 6 | [9 empty] | 99.19 | 544 | 6.24
Al2O3 |  |  | Ni | 0.3 | [8 empty] | Hot-pressing sintering | 30 | 1450 | 6 | [9 empty] | 98.77 | 466 | 5.07
Al2O3 |  |  | 3Y-TZP | 0.1 | [8 empty] | Pressureless sintering |  | 1550 | 2 | [8 empty] | 3.911 | 94.52 | 817 | 3.11 | 21.4 |  | Effect of different doping on mechanical and thermal properties of Al2O3 - based composite ceramics
Al2O3 |  |  | 3Y-TZP | 0.15 | [8 empty] | Pressureless sintering |  | 1550 | 2 | [8 empty] | 4.107 | 96.5 | 871 | 3.85 | 21
Al2O3 |  |  | 3Y-TZP | 0.2 | [8 empty] | Pressureless sintering |  | 1550 | 2 | [8 empty] | 4.218 | 97.8 | 910 | 5.25 | 21
Al2O3 |  |  | 3Y-TZP | 0.25 | [8 empty] | Pressureless sintering |  | 1550 | 2 | [8 empty] | 4.253 | 94.6 | 835 | 4.64 | 19.3
Al2O3 |  |  | TiC | 0.25 | Y-TZP | 0.1 | [6 empty] | Hot-pressing sintering | 25 | 1650 | 0.5 | [10 empty] | 625 | 6.75 |  |  | Study on Y-TZP toughened Al2O3-TiC ceramic Composites
Al2O3 |  |  | TiC | 0.25 | Y-TZP | 0.15 | [6 empty] | Hot-pressing sintering | 25 | 1650 | 0.5 | [10 empty] | 838 | 8.13
Al2O3 |  |  | TiC | 0.25 | Y-TZP | 0.2 | [6 empty] | Hot-pressing sintering | 25 | 1650 | 0.5 | [10 empty] | 1054 | 10.34
Al2O3 |  |  | TiC | 0.25 | Y-TZP | 0.25 | [6 empty] | Hot-pressing sintering | 25 | 1650 | 0.5 | [10 empty] | 931 | 11.65
Al2O3 | [12 empty] | Pressureless sintering |  | 1610 | 6 | [9 empty] | 99.51 | 480 | 4.1 |  |  | Study on mechanical and optical properties of ZTA ceramic substrate
Al2O3 |  |  | 3Y-TZP | 0.04 | [8 empty] | Pressureless sintering |  | 1610 | 6 | [9 empty] | 99.32 | 570 | 4.5
Al2O3 |  |  | 3Y-TZP | 0.08 | [8 empty] | Pressureless sintering |  | 1610 | 6 | [9 empty] | 99.56 | 720 | 5
Al2O3 |  |  | 3Y-TZP | 0.12 | [8 empty] | Pressureless sintering |  | 1610 | 6 | [9 empty] | 99.39 | 800 | 5.2
Al2O3 |  |  | 3Y-TZP | 0.16 | [8 empty] | Pressureless sintering |  | 1610 | 6 | [9 empty] | 99.68 | 850 | 5.4
Al2O3 |  |  | 3Y-TZP | 0.2 | [8 empty] | Pressureless sintering |  | 1610 | 6 | [9 empty] | 99.72 | 870 | 5.5
Al2O3 |  |  | 3Y-TZP | 0.28 | [8 empty] | Pressureless sintering |  | 1610 | 6 | [9 empty] | 98.65 | 810 | 5.2
Al2O3 | 0.9999 | 0.2 | 3Y-TZP | 0.2 | [8 empty] | Pressureless sintering |  | 1600 | 4 | [9 empty] | 99.68 |  | 7.5 |  |  | Effect of Yb2O3 content on phase composition, microstructure and mechanical properties of ZTA ceramics
Al2O3 | 0.9999 | 0.2 | 3Y-TZP | 0.19 | Yb2O3 | 0.05 | [6 empty] | Pressureless sintering |  | 1600 | 4 | [9 empty] | 99.2 |  | 5.2
Al2O3 | 0.9999 | 0.2 | 3Y-TZP | 0.18 | Yb2O3 | 0.1 | [6 empty] | Pressureless sintering |  | 1600 | 4 | [9 empty] | 98.5 |  | 5.5
Al2O3 | 0.9999 | 0.2 | 3Y-TZP | 0.17 | Yb2O3 | 0.15 | [6 empty] | Pressureless sintering |  | 1600 | 4 | [9 empty] | 99.4 |  | 5.6
Al2O3 |  | 0.5 | YSZ | 0.2 | [8 empty] | Pressureless sintering |  | 1600 | 2 | [8 empty] | 4.24 |  |  | 2.8 | 18 |  | The effects of MgO addition on microstructure, mechanical properties and wear performance of zirconia-toughened alumina cutting inserts
Al2O3 |  | 0.5 | YSZ | 0.2 | MgO | 0.001 | [6 empty] | Pressureless sintering |  | 1600 | 2 | [8 empty] | 4.29 |  |  | 4.64 | 16.3
Al2O3 |  | 0.5 | YSZ | 0.2 | MgO | 0.003 | [6 empty] | Pressureless sintering |  | 1600 | 2 | [8 empty] | 4.34 |  |  | 4.3 | 16.4
Al2O3 |  | 0.5 | YSZ | 0.2 | MgO | 0.005 | [6 empty] | Pressureless sintering |  | 1600 | 2 | [8 empty] | 4.39 |  |  | 4 | 16.7
Al2O3 |  | 0.5 | YSZ | 0.2 | MgO | 0.007 | [6 empty] | Pressureless sintering |  | 1600 | 2 | [8 empty] | 4.47 |  |  | 3.85 | 16.8
Al2O3 |  | 0.5 | YSZ | 0.2 | MgO | 0.009 | [6 empty] | Pressureless sintering |  | 1600 | 2 | [8 empty] | 4.42 |  |  | 3.2 | 16.9
Al2O3 |  | 0.5 | YSZ | 0.2 | MgO | 0.01 | [6 empty] | Pressureless sintering |  | 1600 | 2 | [8 empty] | 4.35 |  |  | 3.11 | 17
Al2O3 |  | 0.5 | YSZ | 0.2 | MgO | 0.015 | [6 empty] | Pressureless sintering |  | 1600 | 2 | [8 empty] | 4.28 |  |  | 3 | 17.1
Al2O3 |  | 0.5 | YSZ | 0.2 | MgO | 0.02 | [6 empty] | Pressureless sintering |  | 1600 | 2 | [8 empty] | 4.2 |  |  | 3 | 17.2
Al2O3 | 0.997 | 0.7 | YSZ | 0.2 | [8 empty] | Pressureless sintering |  | 1600 | 1 | [8 empty] | 4.15 |  |  | 6 | 15.12 |  | The effects of CeO2 addition on the physical and microstructural properties of ZTA_x0002_TiO2 ceramics composite
Al2O3 | 0.997 | 0.7 | YSZ | 0.2 | CeO2 | 0.005 | [6 empty] | Pressureless sintering |  | 1600 | 1 | [8 empty] | 4.23 |  |  | 7.1 | 15.3
Al2O3 | 0.997 | 0.7 | YSZ | 0.2 | CeO2 | 0.01 | [6 empty] | Pressureless sintering |  | 1600 | 1 | [8 empty] | 4.3 |  |  | 7.3 | 15.5
Al2O3 | 0.997 | 0.7 | YSZ | 0.2 | CeO2 | 0.03 | [6 empty] | Pressureless sintering |  | 1600 | 1 | [8 empty] | 4.3 |  |  | 9.2 | 15.7
Al2O3 | 0.997 | 0.7 | YSZ | 0.2 | CeO2 | 0.05 | [6 empty] | Pressureless sintering |  | 1600 | 1 | [8 empty] | 4.4 |  |  | 9.3 | 15.8
Al2O3 | 0.997 | 0.7 | YSZ | 0.2 | CeO2 | 0.07 | [6 empty] | Pressureless sintering |  | 1600 | 1 | [8 empty] | 4.18 |  |  | 7.3 | 15.7
Al2O3 | 0.9998 |  | YSZ | 0.05 | [8 empty] | Pressureless sintering |  | 1650 | 1 | [8 empty] | 3.8 | 95.51 |  | 5.39 | 14.5 |  | Toughening and strengthening of Nb2O5 doped zirconia/alumina (ZTA) composites
Al2O3 | 0.9998 |  | YSZ | 0.05 | Nb2O5 | 0.002 | [6 empty] | Pressureless sintering |  | 1650 | 1 | [8 empty] | 3.85 | 96 |  | 5.5 | 16
Al2O3 | 0.9998 |  | YSZ | 0.05 | Nb2O5 | 0.004 | [6 empty] | Pressureless sintering |  | 1650 | 1 | [8 empty] | 3.92 | 97 |  | 5.7 | 17
Al2O3 | 0.9998 |  | YSZ | 0.05 | Nb2O5 | 0.006 | [6 empty] | Pressureless sintering |  | 1650 | 1 | [8 empty] | 3.9 | 99.2 |  | 6.1 | 18
Al2O3 |  | 30 | 3Y-TZP | 0.05 | [8 empty] | Pressureless sintering |  | 1550 | 1 | [9 empty] | 98.2 | 290 | 3.5 | 26.3 |  | Effects of additive amount, testing method, fabrication process and sintering temperature on the mechanical properties of Al2O3/3Y-TZP composites
Al2O3 |  | 30 | 3Y-TZP | 0.1 | [8 empty] | Pressureless sintering |  | 1550 | 1 | [9 empty] | 97.1 | 285 | 4 | 21.1
Al2O3 |  | 30 | 3Y-TZP | 0.15 | [8 empty] | Pressureless sintering |  | 1550 | 1 | [9 empty] | 96.4 | 270 | 4.3 | 18.7
Al2O3 |  | 30 | 3Y-TZP | 0.2 | [8 empty] | Pressureless sintering |  | 1550 | 1 | [9 empty] | 95 | 250 | 4.8 | 17
Al2O3 |  | 30 | 3Y-TZP | 0.05 | [8 empty] | Pressureless sintering |  | 1650 | 1 | [9 empty] | 99.8 | 318 | 3.7 | 28.6
Al2O3 |  | 30 | 3Y-TZP | 0.1 | [8 empty] | Pressureless sintering |  | 1650 | 1 | [9 empty] | 99.1 | 310 | 4.2 | 25.4
Al2O3 |  | 30 | 3Y-TZP | 0.15 | [8 empty] | Pressureless sintering |  | 1650 | 1 | [9 empty] | 98.7 | 300 | 4.7 | 21.5
Al2O3 |  | 30 | 3Y-TZP | 0.2 | [8 empty] | Pressureless sintering |  | 1650 | 1 | [9 empty] | 98 | 290 | 5.4 | 18.1
Al2O3 | 0.99 | 1 | YSZ | 0.2 | [8 empty] | Pressureless sintering |  | 1600 | 1 | [8 empty] | 3.9 |  |  | 5.9 | 15.3 |  | Effects of TiO addition on the phase, mechanical properties, and microstructure of zirconia-toughened alumina ceramic composite
Al2O3 | 0.99 | 1 | YSZ | 0.198 | TiO2 | 0.01 | [6 empty] | Pressureless sintering |  | 1600 | 1 | [8 empty] | 3.95 |  |  | 6.5 | 15.6
Al2O3 | 0.99 | 1 | YSZ | 0.194 | TiO2 | 0.03 | [6 empty] | Pressureless sintering |  | 1600 | 1 | [8 empty] | 4.1 |  |  | 6.5 | 16.2
Al2O3 | 0.99 | 1 | YSZ | 0.19 | TiO2 | 0.05 | [6 empty] | Pressureless sintering |  | 1600 | 1 | [8 empty] | 4 |  |  | 6.5 | 16
Al2O3 | 0.99 | 1 | YSZ | 0.186 | TiO2 | 0.01 | [6 empty] | Pressureless sintering |  | 1600 | 1 | [8 empty] | 3.92 |  |  | 6.6 | 15.7
Al2O3 | 0.99 | 1 | YSZ | 0.18 | TiO2 | 0.1 | [6 empty] | Pressureless sintering |  | 1600 | 1 | [8 empty] | 3.7 |  |  | 6.6 | 15.5
α-Al2O3 | [12 empty] | Pressureless sintering |  | 1500 | 2 | [9 empty] | 99.06 | 539.8317 |  |  | 34.78692
α-Al2O3 |  |  | ZrO2 | 0.07464513 | [8 empty] | Pressureless sintering |  | 1500 | 2 | [9 empty] | 99.17 | 681.8477 |  |  | 28.99548
α-Al2O3 |  |  | ZrO2 | 0.1455153 | [8 empty] | Pressureless sintering |  | 1500 | 2 | [9 empty] | 99.41 | 760.21 |  |  | 25.61886
α-Al2O3 |  |  | ZrO2 | 0.2128897 | [8 empty] | Pressureless sintering |  | 1500 | 2 | [9 empty] | 99.34 | 821.225 |  |  | 23.21401
α-Al2O3 |  |  | ZrO2 | 0.2770209 | [8 empty] | Pressureless sintering |  | 1500 | 2 | [9 empty] | 99.76 | 904.075 |  |  | 22.80505
α-Al2O3 |  |  | ZrO2 | 0.3381375 | [8 empty] | Pressureless sintering |  | 1500 | 2 | [9 empty] | 99.37 |  |  |  | 20.03695
α-Al2O3 |  |  | ZrO2 | 0.1105339 | [8 empty] | Pressureless sintering |  | 1500 | 2 | [13 empty] | 26.82451
α-Al2O3 |  |  | ZrO2 | 0.1448 | TiO2 | 0.005 | [6 empty] | Pressureless sintering |  | 1500 | 2 | [9 empty] | 99.02 | 708.278 |  |  | 25.74995
α-Al2O3 |  |  |  |  | CeO2 | 0.0025 | MgO | 0.002 | CaO | 0.0025 |  |  | Pressureless sintering |  | 1500 | 2 | [9 empty] | 99.36 | 795.274 |  |  | 24.1407
α-Al2O3 |  |  | ZrO2 | 0.1426 | SiC | 0.02 | [6 empty] | Vacuum sintering |  | 1650 | 2 | [9 empty] | 99.4 | 584.6475 |  |  | 27.10933
α-Al2O3 |  |  | ZrO2 | 0.1397 | SiC | 0.04 | [6 empty] | Vacuum sintering |  | 1650 | 2 | [9 empty] | 98.83 | 526.9187 |  |  | 27.92049
α-Al2O3 |  |  | ZrO2 | 0.1368 | SiC | 0.06 | [6 empty] | Vacuum sintering |  | 1650 | 2 | [9 empty] | 97.42 | 583.7797 |  |  | 27.7381
α-Al2O3 |  |  | ZrO2 | 0.1447877 | CeO2 | 0.005 | [6 empty] | Pressureless sintering |  | 1550 | 2 | [9 empty] | 99.19 | 780.205 |  |  | 26.18258
α-Al2O3 |  |  | ZrO2 | 0.1440601 | CeO2 | 0.01 | [6 empty] | Pressureless sintering |  | 1550 | 2 | [10 empty] | 532.8963 |  |  | 25.09421
α-Al2O3 |  |  | ZrO2 | 0.142605 | CeO2 | 0.02 | [6 empty] | Pressureless sintering |  | 1550 | 2 | [10 empty] | 475.023 |  |  | 24.80433
α-Al2O3 |  |  | ZrO2 | 0.1396947 | CeO2 | 0.04 | [6 empty] | Pressureless sintering |  | 1550 | 2 | [10 empty] | 384.713 |  |  | 23.60639
α-Al2O3 |  |  | ZrO2 | 0.1367844 | CeO2 | 0.06 | [6 empty] | Pressureless sintering |  | 1550 | 2 | [10 empty] | 373.6715 |  |  | 23.50281
α-Al2O3 |  |  | ZrO2 | 0.1447877 |  |  | La2O3 | 0.005 |  |  |  |  | Pressureless sintering |  | 1550 | 2 | [9 empty] | 99.12 | 796.793 |  |  | 25.53712
α-Al2O3 |  |  | ZrO2 | 0.1440601 |  |  | La2O3 | 0.01 |  |  |  |  | Pressureless sintering |  | 1550 | 2 | [10 empty] | 717.8405 |  |  | 23.61238
α-Al2O3 |  |  | ZrO2 | 0.142605 |  |  | La2O3 | 0.02 |  |  |  |  | Pressureless sintering |  | 1550 | 2 | [10 empty] | 524.9695 |  |  | 20.74262
α-Al2O3 |  |  | ZrO2 | 0.142605 |  |  | La2O3 | 0.04 |  |  |  |  | Pressureless sintering |  | 1550 | 2 | [10 empty] | 642.505 |  |  | 16.07895
α-Al2O3 |  |  | ZrO2 | 0.142605 |  |  | La2O3 | 0.06 |  |  |  |  | Pressureless sintering |  | 1550 | 2 | [10 empty] | 462.7907 |  |  | 13.19265
α-Al2O3 | [12 empty] | Pressureless sintering |  | 1450 | 2 | [9 empty] | 99.32 | 499.35
α-Al2O3 |  |  | Nb2O5 | 0.005 | [8 empty] | Pressureless sintering |  | 1450 | 2 | [9 empty] | 98.26 | 145.23
α-Al2O3 |  |  | Nb2O5 | 0.01 | [8 empty] | Pressureless sintering |  | 1450 | 2 | [9 empty] | 97.6 | 149.36
α-Al2O3 |  |  | Nb2O5 | 0.03 | [8 empty] | Pressureless sintering |  | 1450 | 2 | [9 empty] | 97.12 | 173.52
α-Al2O3 |  |  | Nb2O5 | 0.05 | [8 empty] | Pressureless sintering |  | 1450 | 2 | [9 empty] | 96.34 | 187.57
α-Al2O3 | [12 empty] | Pressureless sintering |  | 1550 | 2 | [9 empty] | 99.23 | 443.36
α-Al2O3 |  |  | Nb2O5 | 0.005 | [8 empty] | Pressureless sintering |  | 1550 | 2 | [9 empty] | 97.95 | 135.12
α-Al2O3 |  |  | Nb2O5 | 0.01 | [8 empty] | Pressureless sintering |  | 1550 | 2 | [9 empty] | 97.85 | 102.32
α-Al2O3 |  |  | Nb2O5 | 0.03 | [8 empty] | Pressureless sintering |  | 1550 | 2 | [9 empty] | 97 | 99.3
α-Al2O3 |  |  | Nb2O5 | 0.05 | [8 empty] | Pressureless sintering |  | 1550 | 2 | [9 empty] | 96.68 | 156.98
α-Al2O3 | [12 empty] | Pressureless sintering |  | 1450 | 2 | [9 empty] | 99.34 | 503.12
α-Al2O3 |  |  |  |  | La2O3 | 0.01 | [6 empty] | Pressureless sintering |  | 1450 | 2 | [9 empty] | 96.05 | 487.5
α-Al2O3 |  |  |  |  | La2O3 | 0.03 | [6 empty] | Pressureless sintering |  | 1450 | 2 | [9 empty] | 95.12 | 449.56
α-Al2O3 |  |  |  |  | La2O3 | 0.05 | [6 empty] | Pressureless sintering |  | 1450 | 2 | [9 empty] | 92.64 | 462.32
α-Al2O3 |  |  |  |  | La2O3 | 0.07 | [6 empty] | Pressureless sintering |  | 1450 | 2 | [9 empty] | 92.82 | 499.2
α-Al2O3 | [12 empty] | Pressureless sintering |  | 1550 | 2 | [9 empty] | 98.96 | 472.35 | 3.25 |  | 38.24
α-Al2O3 |  |  |  |  | La2O3 | 0.01 | [6 empty] | Pressureless sintering |  | 1550 | 2 | [9 empty] | 98.25 | 439.32 | 4.09 |  | 32.42
α-Al2O3 |  |  |  |  | La2O3 | 0.03 | [6 empty] | Pressureless sintering |  | 1550 | 2 | [9 empty] | 98.04 | 489.36 | 3.82 |  | 26.32
α-Al2O3 |  |  |  |  | La2O3 | 0.05 | [6 empty] | Pressureless sintering |  | 1550 | 2 | [9 empty] | 96.02 | 610.75 | 3.85 |  | 20.62
α-Al2O3 |  |  |  |  | La2O3 | 0.07 | [6 empty] | Pressureless sintering |  | 1550 | 2 | [9 empty] | 93.73 | 512.2 | 3.83 |  | 18.96
α-Al2O3 | [12 empty] | Pressureless sintering |  | 1450 | 2 | [9 empty] | 99.45 | 499.35 |  |  | 35.4
α-Al2O3 | [6 empty] | CeO2 | 0.01 |  |  |  |  | Pressureless sintering |  | 1450 | 2 | [9 empty] | 99.45 | 485.12 |  |  | 31.89
α-Al2O3 | [6 empty] | CeO2 | 0.02 |  |  |  |  | Pressureless sintering |  | 1450 | 2 | [9 empty] | 98.64 | 476.33 |  |  | 32.53
α-Al2O3 | [6 empty] | CeO2 | 0.03 |  |  |  |  | Pressureless sintering |  | 1450 | 2 | [9 empty] | 98.53 | 483.35 |  |  | 31.58
α-Al2O3 | [6 empty] | CeO2 | 0.04 |  |  |  |  | Pressureless sintering |  | 1450 | 2 | [9 empty] | 98.36 | 415.12 |  |  | 30.43
α-Al2O3 | [6 empty] | CeO2 | 0.05 |  |  |  |  | Pressureless sintering |  | 1450 | 2 | [9 empty] | 97.48 | 522.16 |  |  | 30.75
α-Al2O3 | [12 empty] | Pressureless sintering |  | 1550 | 2 | [9 empty] | 99.39 | 449.35
α-Al2O3 | [6 empty] | CeO2 | 0.01 |  |  |  |  | Pressureless sintering |  | 1550 | 2 | [9 empty] | 99.12 | 350.12
α-Al2O3 | [6 empty] | CeO2 | 0.02 |  |  |  |  | Pressureless sintering |  | 1550 | 2 | [9 empty] | 98.52 | 432.36
α-Al2O3 | [6 empty] | CeO2 | 0.03 |  |  |  |  | Pressureless sintering |  | 1550 | 2 | [9 empty] | 98.36 | 389.65
α-Al2O3 | [6 empty] | CeO2 | 0.04 |  |  |  |  | Pressureless sintering |  | 1550 | 2 | [9 empty] | 98.26 | 341.25
α-Al2O3 | [6 empty] | CeO2 | 0.05 |  |  |  |  | Pressureless sintering |  | 1550 | 2 | [9 empty] | 97.43 | 381.35
α-Al2O3 | [12 empty] | Hot-pressing sintering |  | 1400 | 1 | [9 empty] | 100 | 512.98 |  |  | 32.44
α-Al2O3 | [12 empty] | Hot-pressing sintering |  | 1550 | 1 | [9 empty] | 98.56 | 266.25 |  |  | 38.83
α-Al2O3 |  |  |  |  | La2O3 | 0.05 | [6 empty] | Hot-pressing sintering |  | 1400 | 1 | [9 empty] | 98.15 | 728.73 |  |  | 25.87
α-Al2O3 |  |  |  |  | La2O3 | 0.05 | [6 empty] | Hot-pressing sintering |  | 1550 | 1 | [9 empty] | 98.9 | 387.27 |  |  | 32.19
α-Al2O3 | [12 empty] | Hot-pressing sintering |  | 1400 | 1 | [9 empty] | 100 | 512.23 |  |  | 32.64
α-Al2O3 |  |  |  |  | La2O3 | 0.01 | [6 empty] | Hot-pressing sintering |  | 1400 | 1 | [9 empty] | 99.12 | 572.35 |  |  | 26.32
α-Al2O3 |  |  |  |  | La2O3 | 0.03 | [6 empty] | Hot-pressing sintering |  | 1400 | 1 | [9 empty] | 99.23 | 716.35 |  |  | 25.52
α-Al2O3 |  |  |  |  | La2O3 | 0.05 | [6 empty] | Hot-pressing sintering |  | 1400 | 1 | [9 empty] | 98.15 | 728.73 |  |  | 25.87
α-Al2O3 |  |  |  |  | La2O3 | 0.07 | [6 empty] | Hot-pressing sintering |  | 1400 | 1 | [9 empty] | 96.66 | 613.58 |  |  | 24.78
α-Al2O3 | [12 empty] | Pressureless sintering |  | 1550 | 2 | [9 empty] | 99.9 | 480.18 | 2.95 |  | 36.3
α-Al2O3 |  |  | ZrO2 | 0.07464513 | [8 empty] | Pressureless sintering |  | 1550 | 2 | [9 empty] | 99.6 | 435.1 | 3.11 |  | 31.4
α-Al2O3 |  |  | ZrO2 | 0.1455153 | [8 empty] | Pressureless sintering |  | 1550 | 2 | [9 empty] | 98.8 | 443.1 | 3.26 |  | 28.7
α-Al2O3 |  |  | ZrO2 | 0.2770209 | [8 empty] | Pressureless sintering |  | 1550 | 2 | [9 empty] | 98.9 | 501.3 | 3.82 |  | 24
α-Al2O3 |  |  | ZrO2 | 0.3964471 | [8 empty] | Pressureless sintering |  | 1550 | 2 | [9 empty] | 98.1 | 515.2 | 4.11 |  | 18.9
α-Al2O3 |  |  | ZrO2 | 0.07434005 | Y2O3 | 0.004087014 | [6 empty] | Pressureless sintering |  | 1550 | 2 | [9 empty] | 99.6 | 436.4 | 3.12 |  | 30.1
α-Al2O3 |  |  | ZrO2 | 0.1443604 | Y2O3 | 0.00793654 | [6 empty] | Pressureless sintering |  | 1550 | 2 | [9 empty] | 99.6 | 453.5 | 3.68 |  | 28.1
α-Al2O3 |  |  | ZrO2 | 0.2728652 | Y2O3 | 0.01500139 | [6 empty] | Pressureless sintering |  | 1550 | 2 | [9 empty] | 100 | 558.3 | 4.08 |  | 24.3
α-Al2O3 |  |  | ZrO2 | 0.3879907 | Y2O3 | 0.02133067 | [6 empty] | Pressureless sintering |  | 1550 | 2 | [9 empty] | 100 | 598.7 | 4.13 |  | 19.4
α-Al2O3 |  |  | ZrO2 | 0.07441237 |  |  | CeO2 | 0.0031182 |  |  |  |  | Pressureless sintering |  | 1550 | 2 | [9 empty] | 100 | 441.4 | 3.15 |  | 32.1
α-Al2O3 |  |  | ZrO2 | 0.1446333 |  |  | CeO2 | 0.006060761 |  |  |  |  | Pressureless sintering |  | 1550 | 2 | [9 empty] | 100 | 459.5 | 3.79 |  | 29.9
α-Al2O3 |  |  | ZrO2 | 0.273842 |  |  | CeO2 | 0.01147516 |  |  |  |  | Pressureless sintering |  | 1550 | 2 | [9 empty] | 100 | 528.3 | 4.15 |  | 25.4
α-Al2O3 |  |  | ZrO2 | 0.3899687 |  |  | CeO2 | 0.01634137 |  |  |  |  | Pressureless sintering |  | 1550 | 2 | [9 empty] | 100 | 568.7 | 4.29 |  | 22
α-Al2O3 | [12 empty] | Pressureless sintering |  | 1550 | 2 | [9 empty] | 99.9 | 391.4 | 3.88 |  | 36.1
α-Al2O3 |  |  | ZrO2 | 0.07434005 | Y2O3 | 0.004087014 | [6 empty] | Pressureless sintering |  | 1550 | 2 | [9 empty] | 99.3 | 436.5 | 4.83 |  | 30
α-Al2O3 |  |  | ZrO2 | 0.1443604 | Y2O3 | 0.00793654 | [6 empty] | Pressureless sintering |  | 1550 | 2 | [9 empty] | 98.6 | 460.5 | 7.39 |  | 25.4
α-Al2O3 | [6 empty] | Nd2O3 | 0.1416316 |  |  |  |  | Pressureless sintering |  | 1550 | 2 | [9 empty] | 99 | 420.2 | 6.93 |  | 29.3
α-Al2O3 |  |  | ZrO2 | 0.06452791 | Y2O3 | 0.003547569 | Nd2O3 | 0.13199 |  |  |  |  | Pressureless sintering |  | 1550 | 2 | [9 empty] | 98.4 | 425.3 | 5.51 |  | 26.9
α-Al2O3 |  |  | ZrO2 | 0.1266461 | Y2O3 | 0.00696266 | Nd2O3 | 0.1227084 |  |  |  |  | Pressureless sintering |  | 1550 | 2 | [9 empty] | 98.2 | 440.5 | 5.24 |  | 24.2
α-Al2O3 | [8 empty] | Yd2O3 | 0.1619542 |  |  | Pressureless sintering |  | 1550 | 2 | [9 empty] | 99.5 | 443.1 | 6.7 |  | 28.3
α-Al2O3 |  |  | ZrO2 | 0.06310186 | Y2O3 | 0.003469169 |  |  | Yd2O3 | 0.1511728 |  |  | Pressureless sintering |  | 1550 | 2 | [9 empty] | 98.5 | 484.7 | 4.77 |  | 23.1
α-Al2O3 |  |  | ZrO2 | 0.1240401 | Y2O3 | 0.006819385 |  |  | Yd2O3 | 0.140761 |  |  | Pressureless sintering |  | 1550 | 2 | [9 empty] | 98.3 | 460.4 | 4.77 |  | 21.7
α-Al2O3
α-Al2O3 | [8 empty] | AlN | 0.03934347 |  |  | atmosphere sintering (Atmosphere sintering) |  | 1550 | 2 | [9 empty] | 97.5 | 188.6 | 4.56 |  | 34.9
α-Al2O3 |  |  | ZrO2 | 0.07149943 | Y2O3 | 0.003930844 |  |  | AlN | 0.03821117 |  |  | Atmosphere sintering |  | 1550 | 2 | [9 empty] | 96.5 | 194.9 | 4.62 |  | 27.3
α-Al2O3 |  |  | ZrO2 | 0.1389985 | Y2O3 | 0.00764176 |  |  | AlN | 0.03714223 |  |  | Atmosphere sintering |  | 1550 | 2 | [9 empty] | 96.5 | 201.3 | 4.92 |  | 20.6
α-Al2O3 |  |  |  |  | Y2O3 |  |  |  | AlN | 0.07570831 |  |  | Atmosphere sintering |  | 1550 | 2 | [9 empty] | 96.5 | 188.2 | 3.98 |  | 30.8
α-Al2O3 |  |  | ZrO2 | 0.06886791 | Y2O3 | 0.00378617 |  |  | AlN | 0.07360963 |  |  | Atmosphere sintering |  | 1550 | 2 | [9 empty] | 95.4 | 183.7 | 3.98 |  | 24.7
α-Al2O3 |  |  | ZrO2 | 0.1340207 | Y2O3 | 0.007368092 |  |  | AlN | 0.07162417 |  |  | Atmosphere sintering |  | 1550 | 2 | [9 empty] | 94.4 | 182.7 | 4.23 |  | 17.9